## core_data
|  |  | axial length (mm) |  |  |  | diameter (mm)
| Core No. | mass (kg) | 1 | 2 | 3 | avg | 1 | 2 | 3 | avg | notes |  | Circumference |  |  |  | BLOCK | ACROSS FACE
| 1 | 0.291 | 95 | 95 | 95 | 95 | 38 | 38 | 38 | 38 | * assuming density is 2700 kg/m3 | [5 empty] | FACES | 1 | 2 | 3 | 4 | 5 | 6
| 2 | 0.291 | 95 | 95 | 95 | 95 | 38 | 38 | 38 | 38 | * assuming density is 2700 kg/m4 | [5 empty] | 1 TO 6 |  | 99.89333 | 99.98667 | 100.4033 | 100.2633
| A01 | [15 empty] | 2 TO 5 | 99.11333 |  | 99.33667 | 98.79333 |  | 98.82333
| A02 | [15 empty] | 3 TO 4 | 100.2167 | 100.87 |  |  | 100.3733 | 101.3333
B01
B02
| C01 | 0.28* | 95.49 | 95.57 | 95.6 | 95.55333 | 37.31 | 37.3 | 37.29 | 37.3 | * air dry |  | 117.1814
| C02 | 0.28* | 94.88 | 94.62 | 94.68 | 94.72667 | 37.32 | 37.34 | 37.32 | 37.32667 | * air dry |  | 117.2652
| D01 | 0.28* | 94.28 | 94.27 | 94.28 | 94.27667 | 37.36 | 37.32 | 37.31 | 37.33 | * air dry |  | 117.2757
| D02 | 0.28* | 94.65 | 94.89 | 94.59 | 94.71 | 37.33 | 37.3 | 37.4 | 37.34333 | * air dry |  | 117.3175
| E01 | 0.28* | 97.84 | 97.82 | 97.89 | 97.85 | 37.5 | 37.47 | 37.49 | 37.48667 | * air dry |  | 117.7678
| E02 | 0.28* | 98.39 | 98.42 | 98.37 | 98.39333 | 37.27 | 37.36 | 37.28 | 37.30333 | * air dry |  | 117.1919
|  | LENGTH [mm] | [7 empty] | DIAMETER (ICE/ROCK INTERFACE) [mm] | [7 empty] | L/D |  | DRY MASS [g] |  | PHOTOS
|  | A |  |  |  | B |  |  |  | A |  |  |  | B |  |  |  | A | B | A | B | A | B
DATE | CORE ID | 1 | 2 | 3 | AVG | 1 | 2 | 3 | AVG | 1 | 2 | 3 | AVG | 1 | 2 | 3 | AVG
2019-10-23 | 1 | 93.09 | 93.03 | 93.17 | 93.09667 | 92.98 | 93.08 | 93.09 | 93.05 | 37.27 | 37.29 | 37.3 | 37.28667 | 37.26 | 37.26 | 37.25 | 37.25667 | 2.496782 | 2.49754 | 267.4 | 266.2 | X | X
2019-10-23 | 2 | 93.2 | 93.18 | 93.16 | 93.18 | 92.79 | 92.77 | 92.72 | 92.76 | 37.36 | 37.35 | 37.39 | 37.36667 | 37.19 | 37.27 | 37.19 | 37.21667 | 2.493666 | 2.492432 | 264.7 | 264 | X | X
2019-10-23 | 3 | 94.61 | 94.72 | 94.69 | 94.67333 | 95.63 | 95.59 | 95.43 | 95.55 | 37.38 | 37.3 | 37.44 | 37.37333 | 37.33 | 37.33 | 37.34 | 37.33333 | 2.533179 | 2.559375 | 275.8 | 274.5 | X | X
2019-10-23 | 4 | 94.29 | 94.24 | 94.31 | 94.28 | 94.54 | 94.71 | 94.7 | 94.65 | 37.32 | 37.33 | 37.34 | 37.33 | 37.37 | 37.36 | 37.36 | 37.36333 | 2.525583 | 2.533232 | 269.8 | 272.3 | X | X
2019-10-23 | 5 | 97.79 | 97.84 | 97.81 | 97.81333 | 98.38 | 98.44 | 98.39 | 98.40333 | 37.37 | 37.4 | 37.45 | 37.40667 | 37.28 | 37.37 | 37.39 | 37.34667 | 2.614864 | 2.634863 | 279.9 | 281 | X | X
2019-10-23 | 6 | 93.89 | 93.95 | 93.94 | 93.92667 | 93.25 | 93.21 | 93.27 | 93.24333 | 37.32 | 37.37 | 37.32 | 37.33667 | 37.24 | 37.3 | 37.24 | 37.26 | 2.515668 | 2.502505 | 271.1 | 266.3 | X | X
2019-10-23 | 7 | 89.47 | 89.31 | 89.42 | 89.4 | 91.74 | 91.52 | 91.56 | 91.60667 | 37.38 | 37.29 | 37.39 | 37.35333 | 37.35 | 37.33 | 37.4 | 37.36 | 2.393361 | 2.451999 | 254.4 | 261.7 | X | X
2019-10-23 | 8 | 90.7 | 90.67 | 90.72 | 90.69667 | 89.36 | 89.52 | 89.54 | 89.47333 | 37.36 | 37.35 | 37.33 | 37.34667 | 37.35 | 37.36 | 37.37 | 37.36 | 2.428508 | 2.394897 | 265.2 | 263.6 | X | X
2019-10-23 | 9 | 83.23 | 83.22 | 83.06 | 83.17 | 88.49 | 88.36 | 88.6 | 88.48333 | 37.36 | 37.35 | 37.36 | 37.35667 | 37.33 | 37.37 | 37.34 | 37.34667 | 2.226376 | 2.369243 | 238.9 | 259.3 | X | X
2019-10-23 | 10 | 100.01 | 100.11 | 100.08 | 100.0667 | 97.69 | 97.71 | 97.6 | 97.66667 | 37.35 | 37.36 | 37.34 | 37.35 | 37.39 | 37.33 | 37.38 | 37.36667 | 2.679161 | 2.613738 | 302.7 | 282.1 | X | X
2019-10-23 | 11 | 102 | 102.04 | 102.02 | 102.02 | 102.05 | 102 | 101.99 | 102.0133 | 37.42 | 37.44 | 37.41 | 37.42333 | 37.39 | 37.38 | 37.44 | 37.40333 | 2.726107 | 2.727386 | 293.7 | 288.8 | X | X
2019-10-23 | 12 | 90.5 | 90.54 | 90.51 | 90.51667 | 89.8 | 89.89 | 89.87 | 89.85333 | 37.37 | 37.37 | 37.39 | 37.37667 | 37.32 | 37.34 | 37.37 | 37.34333 | 2.421743 | 2.406141 | 261 | 260.6 | X | X
2019-10-23 | 13 | 96.21 | 96.21 | 96.11 | 96.17667 | 94.93 | 94.99 | 94.94 | 94.95333 | 37.4 | 37.41 | 37.37 | 37.39333 | 37.28 | 37.39 | 37.32 | 37.33 | 2.572027 | 2.54362 | 272.2 | 273 | X | X
2019-10-23 | 14 | 96.58 | 96.48 | 96.5 | 96.52 | 97.35 | 97.29 | 97.34 | 97.32667 | 37.26 | 37.21 | 37.19 | 37.22 | 37.23 | 37.32 | 37.26 | 37.27 | 2.593229 | 2.611394 | 280.5 | 284.7 | X | X
2019-10-23 | 15 | 98.81 | 98.77 | 98.82 | 98.8 | 98.82 | 98.78 | 98.84 | 98.81333 | 37.36 | 37.35 | 37.41 | 37.37333 | 37.41 | 37.38 | 37.46 | 37.41667 | 2.643596 | 2.640891 | 287.2 | 285.6 | X | X
2019-10-23 | extra | 97.23 | 97.45 | 97.41 | 97.36333 | - | - | - | - | 37.21 | 37.26 | 37.18 | 37.21667 | - | - | - | - | 2.616122 | - | 283.2 | -

## test_data_ottawa
ID | core_l | core_r | L_left | L_right | dia_left | dia_right | date_prep | date_test | temp_degC | post-freeze_aperture | surface_area | init_load | add_load | max_load | added_frac | peak_force | peak_stressMPa | water_type | break_type | test_timeUTC | quality | notes
1 | A15 | B15 | 98.8 | 98.81333 | 37.37333 | 37.41667 | 2019-10-24 | 2019-10-25 | -15 | 10 | 0.00109829 | 44.935 | 0.4226 | 45.3576 | 0.9317% | 444.8061 | 0.4049988 | DI | MID |  | B | slow freeze at -2degC in freeze thaw; filled fully; fracture at midspan
2 | A10 | B10 | 100.0667 | 97.66667 | 37.35 | 37.36667 | 2019-10-24 | 2019-10-25 | -15 | 10 | 0.001096137 | 44.9352 | 2.5593 | 47.4945 | 5.389% | 465.7619 | 0.4249121 | DI | INT |  | B | layered in kenmore freezer; moved to F/T, (see temperature log (E50B6A),
3 | A01 | B01 | 93.09667 | 93.05 | 37.28667 | 37.25667 | 2019-10-24 | 2019-10-25 | -15 | 10 | 0.001091057 | 49.2419 | 6.1144 | 51 | 11.99% | 500.13915 | 0.4583987 | DI | INT |  | B | layered in W/I freezer (-24) ; moved to F/T, some voids in ice observed
4 | A01 | B01 | 93.09667 | 93.05 | 37.28667 | 37.25667 | 2019-10-27 | 2019-10-28 | -10 | 10.02 | 0.001091057 |  |  | -- |  | -- |  | DI | INT |  | B | layered made in W/I freezer (-24) ; moved to F/T, some voids in ice observed; TURNBUCKLE+ROD installed
5 | A02 | B02 | 93.18 | 92.76 | 37.36667 | 37.21667 | 2019-10-27 | 2019-10-28 | -10 | 10.03 | 0.001092228 |  |  | -- |  | -- |  | DI | INT |  | B | layered made in W/Ifreezer (see logger) ; moved to F/T, small imperfection in layers at interface; failed during loading
6 | A03 | B03 | 94.67333 | 95.55 | 37.37333 | 37.33333 | 2019-10-27 | 2019-10-28 | -10 | 10 | 0.001095844 | 31.9181 | 2.5356 | 34.4537 | 7.359% | 337.8754 | 0.3083244 | DI | INT |  | B | layered made in W/I freezer (see logger) ; moved to F/T, small imperfection in layers at interface; failed during loading
7 | A04 | B04 | 94.28 | 94.65 | 37.33 | 37.36333 | 2019-10-27 | 2019-10-28 | -10 | 10.05 | 0.001095453 | 31.9181 | 0.8156 | 32.7337 | 2.492% | 321.0079 | 0.2930368 | DI | INT |  | B | layered made in W/I freezer (see logger) - logger in WI ; moved to F/T, small imperfection in layers at interface; failed during loading
9 | A05 | B05 | 97.81333 | 98.40333 | 37.40667 | 37.34667 | 2019-10-28 | 2019-10-29 | -10 | 9.87 | 0.001097213 | 31.9181 | 2.8063 | 34.7244 | 8.082% | 340.53 | 0.310359 | DI | INT |  | B | Base in F/T, layer in kenmore, equilibriate in F/T;
10 | A06 | B06 | 93.92667 | 93.24333 | 37.33667 | 37.26 | 2019-10-28 | 2019-10-29 | -10 | 9.94 | 0.001092619 | 31.9181 | 1.7635 | 33.6816 | 5.236% | 330.3037 | 0.3023045 | DI | INT |  | B | Base in F/T, layer in kenmore, equilibriate in F/T;
11 | A07 | B07 | 89.4 | 91.60667 | 37.35333 | 37.36 | 2019-10-28 | 2019-10-29 | -10 | 10.23 | 0.001096039 |  |  | -- |  | -- |  | DI | INT |  | B | Base in F/T, layer in kenmore, equilibriate in F/T;
12 | A08 | B08 | 90.69667 | 89.47333 | 37.34667 | 37.36 | 2019-10-28 | 2019-10-29 | -10 | 10.14 | 0.001095844 | 31.9181 | 4.2148 | 36.1329 | 11.66% | 354.3427 | 0.3233515 | DI | INT |  | B | Base in F/T, layer in kenmore, equilibriate in F/T;
13 | A09 | B09 | 83.17 | 88.48333 | 37.35667 | 37.34667 | 2019-10-29 | 2019-10-30 | -5 | 10.06 | 0.001095746 | 17.8461 | 2.1569 | 20.003 | 10.78% | 196.1624 | 0.1790218 | DI | INT |  | B | Base in F/T, layer in kenmore, equilibriate in F/T;
14 | A10 | B10 | 100.0667 | 97.66667 | 37.35 | 37.36667 | 2019-10-29 | 2019-10-30 | -5 | 9.95 | 0.001096137 | 17.8461 | 2.4849 | 20.331 | 12.22% | 199.379 | 0.1818924 | DI | INT |  | B | Base in F/T, layer in kenmore, equilibriate in F/T;
15 | A11 | B11 | 102.02 | 102.0133 | 37.42333 | 37.40333 | 2019-10-29 | 2019-10-30 | -5 | 9.86 | 0.001099367 | 17.8461 | 2.7766 | 20.6227 | 13.46% | 202.2396 | 0.18396 | DI | INT |  | B | Base in F/T, layer in kenmore, equilibriate in F/T;
16 | A12 | B12 | 90.51667 | 89.85333 | 37.37667 | 37.34333 | 2019-10-29 | 2019-10-30 | -5 | 10.09 | 0.001096235 | 17.8461 | 3.6167 | 21.4628 | 16.85% | 210.4782 | 0.192001 | DI | INT |  | B | Base in F/T, layer in kenmore, equilibriate in F/T;
17 | A13 | B13 | 96.17667 | 94.95333 | 37.39333 | 37.33 | 2019-10-30 | 2019-10-31 | -20 |  | 0.001096333 | <59.2 |  | 59.2 |  | 580.55368 |  | DI |  |  | B | Base in W/I, layer in W/I, equilibriate in F/T; broke prior to weight fully loaded
18 | A14 | B14 | 96.52 | 97.32667 | 37.22 | 37.27 | 2019-10-30 | 2019-10-31 | -20 | 10.02 | 0.001089496 | <49.3 |  | 49.3 |  | 483.467845 |  | DI |  |  | B | Base in W/I, layer in W/I, equilibriate in F/T; broke prior to weight fully loaded
19 | A15 | B15 | 98.8 | 98.81333 | 37.37333 | 37.41667 | 2019-10-30 | 2019-10-31 | -20 | 10.06 | 0.00109829 | <41.37 |  | 41.37 |  | 405.7011105 |  | DI |  |  | B | Base in W/I, layer in W/I, equilibriate in F/T; broke prior to weight fully loaded
20 | A01 | B01 | 93.09667 | 93.05 | 37.28667 | 37.25667 | 2019-10-30 | 2019-10-31 | -20 | 10.01 | 0.001091057 | 34.4031 | 1.9328 | 36.3359 | 5.319% | 356.3335 | 0.3265947 | DI | INT |  | B | Base in kenmore, layer in kenmore, equilibriate in F/T; required repair -- some voids in ice observed and filled
21 | A02 | B02 | 93.18 | 92.76 | 37.36667 | 37.21667 | 2019-10-30 | 2019-10-31 | -20 | 10.13 | 0.001092228 | <34.4 |  | 49.3 |  | 483.467845 |  | DI |  |  | B | Base in kenmore, layer in kenmore, equilibriate in F/T; required repair -- some voids in ice observed and filled; broke prior to weight fully loaded
22 | A03 | B03 | 94.67333 | 95.55 | 37.37333 | 37.33333 | 2019-10-30 | 2019-10-31 | -20 | 10 | 0.001095844 | 34.4031 | 2.5156 | 36.9187 | 6.814% | 362.0488 | 0.3314772 | DI | INT |  | B | Base in kenmore, layer in kenmore, equilibriate in F/T; required repair -- some voids in ice observed and filled
23 | A04 | B04 | 94.28 | 94.65 | 37.33 | 37.36333 | 2019-10-30 | 2019-10-31 | -20 | 9.81 | 0.001095453 | 37.6371 | 5.5045 | 43.1416 | 12.76% | 423.0746 | 0.386072 | DI | INT |  | B | Base in kenmore, layer in kenmore, equilibriate in F/T; required repair -- some voids in ice observed and filled
24 | A05 | B05 | 97.81333 | 98.40333 | 37.40667 | 37.34667 | 2019-10-30 | 2019-11-01 | -15 |  | 0.001097213 | <41.21 | 0.6252 | 41.83 | 1.495% | 410.2121695 |  | DI | INT |  | B | Base in W/I, layer in kenmore, equilibriate in F/T; load greater than capacity
25 | A06 | B06 | 93.92667 | 93.24333 | 37.33667 | 37.26 | 2019-10-30 | 2019-11-01 | -15 | 10.27 | 0.001092619 | <36.8979 |  | 36.8979 |  |  |  | DI | INT |  | B | Base in W/I, layer in kenmore, equilibriate in F/T; load greater than capacity
26 | A07 | B07 | 89.4 | 91.60667 | 37.35333 | 37.36 | 2019-10-30 | 2019-11-01 | -15 | 10.04 | 0.001096039 | 34.4031 | 1.4844 | 35.8875 | 4.136% | 351.9362 | 0.3210981 | DI | INT |  | B | Base in W/I, layer in kenmore, equilibriate in F/T;
27 | A08 | B08 | 90.69667 | 89.47333 | 37.34667 | 37.36 | 2019-10-30 | 2019-11-01 | -15 | 9.88 | 0.001095844 | 34.4031 | 5.8166 | 40.2197 | 14.46% | 394.4205 | 0.3599241 | DI | INT |  | B | Base in W/I, layer in kenmore, equilibriate in F/T;
28 | A09 | B09 | 83.17 | 88.48333 | 37.35667 | 37.34667 | 2019-10-31 | 2019-11-02 | -15 | 9.87 | 0.001095746 | <34.4 |  | 49.3 |  | 483.467845 |  | DI | INT |  | B | Base in kenmore, layer in kenmore, anneal @ -2 for 6 hrs + equilibriate in F/T approx. 15 hrs
29 | A10 | B10 | 100.0667 | 97.66667 | 37.35 | 37.36667 | 2019-10-31 | 2019-11-02 | -15 | 10.51 | 0.001096137 | 32.9971 | 6.2931 | 39.2902 | 16.02% | 385.3052 | 0.3515119 | DI | INT |  | G | Base in kenmore, layer in kenmore, anneal @ -2 for 6 hrs + equilibriate in F/T approx. 15 hrs **added insert 1 during sand.
30 | A11 | B11 | 102.02 | 102.0133 | 37.42333 | 37.40333 | 2019-10-31 | 2019-11-02 | -15 | 9.94 | 0.001099367 | 34.0761 | 4.6488 | 38.7249 | 12% | 379.7615 | 0.3454366 | DI | INT |  | G | Base in kenmore, layer in kenmore, anneal @ -2 for 6 hrs + equilibriate in F/T approx. 15 hrs
31 | A12 | B12 | 90.51667 | 89.85333 | 37.37667 | 37.34333 | 2019-10-31 | 2019-11-02 | -15 |  | 0.001096235 |  |  | -- | -- | -- |  | DI | -- |  | B | Base in kenmore, layer in kenmore, anneal @ -2 for 6 hrs + equilibriate in F/T approx. 15 hrs **sample broke in handling
32 | A13 | B13 | 96.17667 | 94.95333 | 37.39333 | 37.33 | 2019-11-01 | 2019-11-04 | -15 |  | 0.001096333 |  |  | -- | -- | -- |  | DI | -- |  | B | Base in kenmore, layer in kenmore, tape removed, anneal @ -2 for 6 hrs + equilibriate in F/T approx. (10 hrs) **** too much sublimation
33 | A14 | B14 | 96.52 | 97.32667 | 37.22 | 37.27 | 2019-11-01 | 2019-11-04 | -15 |  | 0.001089496 |  |  | -- | -- | -- |  | DI | -- |  | B | Base in kenmore, layer in kenmore, tape removed, anneal @ -2 for 6 hrs + equilibriate in F/T approx. (10 hrs) **** too much sublimation
34 | A15 | B15 | 98.8 | 98.81333 | 37.37333 | 37.41667 | 2019-11-01 | 2019-11-04 | -15 |  | 0.00109829 |  |  | -- | -- | -- |  | DI | -- |  | B | Base in kenmore, layer in kenmore, tape removed, anneal @ -2 for 6 hrs + equilibriate in F/T approx. (10 hrs) **** too much sublimation
35 | A01 | B01 | 93.09667 | 93.05 | 37.28667 | 37.25667 | 2019-11-01 | 2019-11-04 | -15 | 10.2 | 0.001091057 |  |  | -- | -- | -- |  | DI | -- |  | B | Base in kenmore, layer in kenmore, tape removed, anneal @ -2 for 6 hrs + equilibriate in F/T approx. (10 hrs) **** too much sublimation
36 | A02 | B02 | 93.18 | 92.76 | 37.36667 | 37.21667 | 2019-11-01 | 2019-11-04 | -15 | 9.96 | 0.001092228 |  |  | -- | -- | -- |  | DI | -- |  | B | Base in kenmore, layer in kenmore, tape removed, anneal @ -2 for 6 hrs + equilibriate in F/T approx. (10 hrs) **** too much sublimation
37 | A03 | B03 | 94.67333 | 95.55 | 37.37333 | 37.33333 | 2019-11-01 | 2019-11-04 | -15 | 9.58 | 0.001095844 |  |  | -- | -- | -- |  | DI | -- |  | B | Base in kenmore, layer in kenmore, tape removed, anneal @ -2 for 6 hrs + equilibriate in F/T approx. (10 hrs) **** too much sublimation
38 | A04 | B04 | 94.28 | 94.65 | 37.33 | 37.36333 | 2019-11-01 | 2019-11-04 | -15 |  | 0.001095453 |  |  | -- | -- | -- |  | DI | -- |  | B | Base in kenmore, layer in kenmore, tape removed, anneal @ -2 for 6 hrs + equilibriate in F/T approx. (10 hrs) **** too much sublimation
39 | A05 | B05 | 97.81333 | 98.40333 | 37.40667 | 37.34667 | 2019-11-04 | 2019-11-06 | -15 | 10.25 | 0.001097213 | 39.7935 | 5.4347 | 45.2282 | 12.02% | 443.5371 | 0.4042397 | DI | INT |  | G | Base in kenmore - thaw occurred, layer in kenmore, tape removed, anneal @ -1.5 for 6 hrs + equilibriate in F/T (~15 hrs) -- sublimation avoided with 1.5" (40mm) ID pipe insulation
40 | A06 | B06 | 93.92667 | 93.24333 | 37.33667 | 37.26 | 2019-11-04 | 2019-11-06 | -15 | 10.17 | 0.001092619 | 48.8934 | 6.3757 | 55.2691 | 11.54% | 542.0047 | 0.4960601 | DI | INT | 16:59 | G | Base in kenmore - thaw occurred, layer in kenmore, tape removed, anneal @ -1.5 for 6 hrs + equilibriate in F/T (~15 hrs) -- sublimation avoided with 1.5" (40mm) ID pipe insulation
41 | A07 | B07 | 89.4 | 91.60667 | 37.35333 | 37.36 | 2019-11-04 | 2019-11-06 | -15 | 9.85 | 0.001096039 | 51.4347 | 5.5708 | 57.0055 | 9.772% | 559.033 | 0.5100483 | DI | INT | 17:37 | G | Base in kenmore - thaw occurred, layer in kenmore, tape removed, anneal @ -1.5 for 6 hrs + equilibriate in F/T (~17 hrs) -- sublimation avoided with 1.5" (40mm) ID pipe insulation
42 | A08 | B08 | 90.69667 | 89.47333 | 37.34667 | 37.36 | 2019-11-04 | 2019-11-06 | -15 | 10.19 | 0.001095844 | <53.59 |  | -- | -- | -- |  | DI | INT | 19:18 | B | Base in kenmore - thaw occurred, layer in kenmore, tape removed, anneal @ -1.5 for 6 hrs + equilibriate in F/T (~17 hrs) -- sublimation avoided with 1.5" (40mm) ID pipe insulation; possible weakness from small sublimation in compression zone.
43 | A09 | B09 | 83.17 | 88.48333 | 37.35667 | 37.34667 | 2019-11-04 | 2019-11-06 | -15 | 9.98 | 0.001095746 | 53.5895 | 4.8617 | 58.4512 | 8.318% | 573.2105 | 0.5231235 | DI | INT | 19:27 | G | Base in kenmore - thaw occurred, layer in kenmore, tape removed, anneal @ -1.5 for 6 hrs + equilibriate in F/T (~17 hrs) -- sublimation avoided with 1.5" (40mm) ID pipe insulation; possible weakness from small sublimation in compression zone.
44 | A10 | B10 | 100.0667 | 97.66667 | 37.35 | 37.36667 | 2019-11-04 | 2019-11-06 | -15 | 10.01 | 0.001096137 | 54.6578 | 3.0596 | 57.7174 | 5.301% | 566.0143 | 0.5163719 | DI | INT | 20:09 | G | Base in kenmore - thaw occurred, layer in kenmore, tape removed, anneal @ -1.5 for 6 hrs + equilibriate in F/T (~17 hrs) -- sublimation avoided with 1.5" (40mm) ID pipe insulation; possible weakness from small sublimation in compression zone.
45 | A11 | B11 | 102.02 | 102.0133 | 37.42333 | 37.40333 | 2019-11-04 | 2019-11-06 | -15 | 9.63 | 0.001099367 | 55.7234 | 4.081 | 59.8044 | 6.824% | 586.4808 | 0.5334714 | DI | INT | 20:29 | G | Base in kenmore - thaw occurred, layer in kenmore, tape removed, anneal @ -1.5 for 6 hrs + equilibriate in F/T (~17 hrs) -- sublimation avoided with 1.5" (40mm) ID pipe insulation; possible weakness from small sublimation in compression zone.
46 | A12 | B12 | 90.51667 | 89.85333 | 37.37667 | 37.34333 | 2019-11-04 | 2019-11-06 | -15 | 9.67 | 0.001096235 | 56.8008 | 1.7186 | 58.5194 | 2.937% | 573.8793 | 0.5235003 | DI | MID | 21:07 | G | Base in kenmore - thaw occurred, layer in kenmore, tape removed, anneal @ -1.5 for 6 hrs + equilibriate in F/T (~17 hrs) -- sublimation avoided with 1.5" (40mm) ID pipe insulation; possible weakness from small sublimation in compression zone.
47 | A01 | B01 | 93.09667 | 93.05 | 37.28667 | 37.25667 | 2019-11-05 | 2019-11-08 | -12.5 | 9.9 | 0.001091057 | 41.9013 | 3.2936 | 45.1949 | 7.288% | 443.2106 | 0.4062212 | DI | INT | 14:13 | G | Base in kenmore, layer in kenmore, tape removed, anneal @ -1.5 for 6 hrs + equilibriate in F/T (~31 hrs) -- no sublimation with 1.5" (40mm) ID pipe insulation;
48 | A02 | B02 | 93.18 | 92.76 | 37.36667 | 37.21667 | 2019-11-05 | 2019-11-08 | -12.5 | 9.94 | 0.001092228 | 41.9013 | 6.1852 | 48.0865 | 12.86% | 471.5675 | 0.431748 | DI | INT | 14:31 | G | Base in kenmore, layer in kenmore, tape removed, anneal @ -1.5 for 6 hrs + equilibriate in F/T (~31 hrs) -- no sublimation with 1.5" (40mm) ID pipe insulation;
49 | A03 | B03 | 94.67333 | 95.55 | 37.37333 | 37.33333 | 2019-11-05 | 2019-11-08 | -12.5 | 10.1 | 0.001095844 | 41.9013 | 22.856 | 64.7573 | 35.29% | 635.0522 | 0.5795098 | DI | INT | 15:04 | G | Base in kenmore, layer in kenmore, tape removed, anneal @ -1.5 for 6 hrs + equilibriate in F/T (~31 hrs) -- no sublimation with 1.5" (40mm) ID pipe insulation; weight added after running out of sand (1-grey, 4 inserts, 2 large bolts. loading time > 3 minutes. rod threads may have caught on hole threads
50 | A04 | B04 | 94.28 | 94.65 | 37.33 | 37.36333 | 2019-11-05 | 2019-11-08 | -12.5 | 9.96 | 0.001095453 | 44.0553 | 15.9827 | 60.038 | 26.62% | 588.7716527 | 0.5374689 | DI | INT | 15:53 | G | Base in kenmore, layer in kenmore, tape removed, anneal @ -1.5 for 6 hrs + equilibriate in F/T (~31 hrs) -- no sublimation with 1.5" (40mm) ID pipe insulation; weight added after running out of sand (4 inserts, 3 large bolts. loading time ~4 minutes. rod threads may have caught on hole threads
51 | A13 | B13 | 96.17667 | 94.95333 | 37.39333 | 37.33 | 2019-11-05 | 2019-11-08 | -12.5 | 10.04 | 0.001096333 | 51.4347 | 19.1741 | 70.6088 | 27.16% | 692.4358 | 0.6315928 | DI | MID | 16:44 | G | Base in kenmore, layer in kenmore, tape removed, anneal @ -1.5 for 6 hrs + equilibriate in F/T (~31 hrs) -- no sublimation with 1.5" (40mm) ID pipe insulation; weight added after running out of sand (5 small bolts, 3 large bolts) loading time ~4.3 minutes. rod threads may have caught on hole threads
52 | A14 | B14 | 96.52 | 97.32667 | 37.22 | 37.27 | 2019-11-05 | 2019-11-08 | -12.5 | 10.03 | 0.001089496 | 61.6705 | 0.7952 | 62.4657 | 1.273% | 612.5793 | 0.562259 | DI | INT* | 17:25 | G | Base in kenmore, layer in kenmore, tape removed, anneal @ -1.5 for 6 hrs + equilibriate in F/T (~31 hrs) -- no sublimation with 1.5" (40mm) ID pipe insulation; test time =~2:15; explosive failure, ice could not be recovered from B14
53 | A15 | B15 | 98.8 | 98.81333 | 37.37333 | 37.41667 | 2019-11-05 | 2019-11-08 | -12.5 | 10 | 0.00109829 | 61.6705 | 3.3439 | 65.0144 | 5.143% | 637.5735 | 0.5805148 | DI | INT | 17:41 | G | Base in kenmore, layer in kenmore, tape removed, anneal @ -1.5 for 6 hrs + equilibriate in F/T (~31 hrs) -- no sublimation with 1.5" (40mm) ID pipe insulation; test time =~3;
54 | A05 | B05 | 97.81333 | 98.40333 | 37.40667 | 37.34667 | 2019-11-08 | 2019-11-10 | -7.5 | 10.53 | 0.001097213 | 41.6639 | 4.5453 | 46.2092 | 9.836% | 453.1575 | 0.4130077 | DI | INT | 16:02 | G | Base in kenmore, layer in kenmore, tape removed, anneal @ -1.5 for 6 hrs + equilibriate in F/T (~10 hrs) -- no sublimation with 1.5" (40mm) ID pipe insulation;
55 | A06 | B06 | 93.92667 | 93.24333 | 37.33667 | 37.26 | 2019-11-08 | 2019-11-10 | -7.5 | 10.05 | 0.001092619 | 43.8071 |  | -- | -- | -- |  | DI | INT | 16:21 | B | Base in kenmore, layer in kenmore, tape removed, anneal @ -1.5 for 6 hrs + equilibriate in F/T (~10 hrs) -- no sublimation with 1.5" (40mm) ID pipe insulation;
56 | A07 | B07 | 89.4 | 91.60667 | 37.35333 | 37.36 | 2019-11-08 | 2019-11-10 | -7.5 | 10.66 | 0.001096039 | 41.6639 | 3.9899 | 45.6538 | 8.739% | 447.7108 | 0.4084807 | DI | INT | 16:32 | G | Base in kenmore, layer in kenmore, tape removed, anneal @ -1.5 for 6 hrs + equilibriate in F/T (~10 hrs) -- no sublimation with 1.5" (40mm) ID pipe insulation; slightly larger aperature in layered zone (where measurement is). ~0.3 mm difference
57 | A08 | B08 | 90.69667 | 89.47333 | 37.34667 | 37.36 | 2019-11-08 | 2019-11-10 | -7.5 |  | 0.001095844 | 41.6639 |  | -- | -- | -- |  | DI | INT | 16:47 | B | Base in kenmore, layer in kenmore, tape removed, anneal @ -1.5 for 6 hrs + equilibriate in F/T (~10 hrs) -- no sublimation with 1.5" (40mm) ID pipe insulation;
58 | A09 | B09 | 83.17 | 88.48333 | 37.35667 | 37.34667 | 2019-11-08 | 2019-11-10 | -7.5 | 10.08 | 0.001095746 | 41.6639 | 0.9428 | 42.6067 | 2.213% | 417.829 | 0.3813192 | DI | INT | 16:52 | G | Base in kenmore, layer in kenmore, tape removed, anneal @ -1.5 for 6 hrs + equilibriate in F/T (~10 hrs) -- no sublimation with 1.5" (40mm) ID pipe insulation;
59 | A10 | B10 | 100.0667 | 97.66667 | 37.35 | 37.36667 | 2019-11-08 | 2019-11-10 | -7.5 | 10.39 | 0.001096137 | 41.6639 | 0.5944 | 42.2583 | 1.407% | 414.4124 | 0.3780662 | DI | INT | 17:04 | G | Base in kenmore, layer in kenmore, tape removed, anneal @ -1.5 for 6 hrs + equilibriate in F/T (~10 hrs) -- no sublimation with 1.5" (40mm) ID pipe insulation;
60 | A11 | B11 | 102.02 | 102.0133 | 37.42333 | 37.40333 | 2019-11-08 | 2019-11-10 | -7.5 |  | 0.001099367 | 41.6639 |  | -- | -- | -- |  | DI | INT | 17:16 | B | Base in kenmore, layer in kenmore, tape removed, anneal @ -1.5 for 6 hrs + equilibriate in F/T (~10 hrs) -- no sublimation with 1.5" (40mm) ID pipe insulation;
61 | A12 | B12 | 90.51667 | 89.85333 | 37.37667 | 37.34333 | 2019-11-08 | 2019-11-10 | -7.5 | 10.19 | 0.001096235 | 41.6639 | 2.3134 | 43.9773 | 5.26% | 431.27 | 0.3934102 | DI | INT | 17:28 | G | Base in kenmore, layer in kenmore, tape removed, anneal @ -1.5 for 6 hrs + equilibriate in F/T (~10 hrs) -- no sublimation with 1.5" (40mm) ID pipe insulation;
62 | A01 | B01 | 93.09667 | 93.05 | 37.28667 | 37.25667 | 2019-11-10 | 2019-11-11 | -10 | 9.94 | 0.001091057 | 32.2089 |  | -- | -- | -- |  | DI | INT | 19:00 | B | Base in kenmore, layer in kenmore, tape removed, anneal @ -1.5 for 6 hrs + equilibriate in F/T (~10 hrs) -- no sublimation with 1.5" (40mm) ID pipe insulation;
63 | A02 | B02 | 93.18 | 92.76 | 37.36667 | 37.21667 | 2019-11-10 | 2019-11-11 | -10 | 9.84 | 0.001092228 | 30.4889 | 3.4592 | 33.9481 | 10.19% | 332.9171 | 0.3048054 | DI | INT | 19:11 | G | Base in kenmore, layer in kenmore, tape removed, anneal @ -1.5 for 6 hrs + equilibriate in F/T (~10 hrs) -- no sublimation with 1.5" (40mm) ID pipe insulation;
64 | A03 | B03 | 94.67333 | 95.55 | 37.37333 | 37.33333 | 2019-11-10 | 2019-11-11 | -10 | 9.95 | 0.001095844 | 37.1889 | 7.1046 | 44.2935 | 16.04% | 434.3709 | 0.3963803 | DI | INT | 19:30 | G | Base in kenmore, layer in kenmore, tape removed, anneal @ -1.5 for 6 hrs + equilibriate in F/T (~10 hrs) -- no sublimation with 1.5" (40mm) ID pipe insulation;
65 | A04 | B04 | 94.28 | 94.65 | 37.33 | 37.36333 | 2019-11-10 | 2019-11-11 | -10 | 9.85 | 0.001095453 | 38.2673 | 3.2867 | 41.554 | 7.909% | 407.5055341 | 0.3719974 | DI | INT | 19:47 | G | Base in kenmore, layer in kenmore, tape removed, anneal @ -1.5 for 6 hrs + equilibriate in F/T (~10 hrs) -- no sublimation with 1.5" (40mm) ID pipe insulation;
66 | A13 | B13 | 96.17667 | 94.95333 | 37.39333 | 37.33 | 2019-11-10 | 2019-11-11 | -10 | 9.99 | 0.001096333 | 38.2673 | 11.6914 | 49.9587 | 23.4% | 489.9275 | 0.4468785 | DI | INT | 20:01 | G | Base in kenmore, layer in kenmore, tape removed, anneal @ -1.5 for 6 hrs + equilibriate in F/T (~10 hrs) -- no sublimation with 1.5" (40mm) ID pipe insulation; small bolts (1,2,4-6) added after sand used
67 | A14 | B14 | 96.52 | 97.32667 | 37.22 | 37.27 | 2019-11-10 | 2019-11-11 | -10 | 9.94 | 0.001089496 | 44.286 |  | -- | -- | -- |  | DI | INT | 20:34 | B | Base in kenmore, layer in kenmore, tape removed, anneal @ -1.5 for 6 hrs + equilibriate in F/T (~10 hrs) -- no sublimation with 1.5" (40mm) ID pipe insulation;
68 | A15 | B15 | 98.8 | 98.81333 | 37.37333 | 37.41667 | 2019-11-10 | 2019-11-11 | -10 | 10 | 0.00109829 | 39.6739 | 6.0519 | 45.7258 | 13.24% | 448.4169 | 0.4082865 | DI | INT | 20:44 | G | Base in kenmore, layer in kenmore, tape removed, anneal @ -1.5 for 6 hrs + equilibriate in F/T (~10 hrs) -- no sublimation with 1.5" (40mm) ID pipe insulation;
69 | A05 | B05 | 97.81333 | 98.40333 | 37.40667 | 37.34667 | 2019-11-12 | 2019-11-13 | -5 | 9.93 | 0.001097213 | 18.8039 | 5.9522 | 24.7561 | 24.04% | 242.7744 | 0.2212646 | DI | INT | 16:59 | G | Base in kenmore, layer in kenmore, tape removed, anneal @ -1.5 for 6 hrs + equilibriate in F/T (~10 hrs) -- no sublimation with 1.5" (40mm) ID pipe insulation; test time ~2.5 min
70 | A06 | B06 | 93.92667 | 93.24333 | 37.33667 | 37.26 | 2019-11-12 | 2019-11-13 | -5 | 9.96 | 0.001092619 | 21.2889 | 6.1559 | 27.4448 | 22.43% | 269.1415 | 0.246327 | DI | INT | 17:20 | G | Base in kenmore, layer in kenmore, tape removed, anneal @ -1.5 for 6 hrs + equilibriate in F/T (~10 hrs) -- no sublimation with 1.5" (40mm) ID pipe insulation;
71 | A07 | B07 | 89.4 | 91.60667 | 37.35333 | 37.36 | 2019-11-12 | 2019-11-13 | -5 | 10.03 | 0.001096039 | 23.7689 | 6.2217 | 29.9906 | 20.75% | 294.1073 | 0.2683365 | DI | INT | 17:36 | G | Base in kenmore, layer in kenmore, tape removed, anneal @ -1.5 for 6 hrs + equilibriate in F/T (~10 hrs) -- no sublimation with 1.5" (40mm) ID pipe insulation; slightly larger aperature in layered zone (where measurement is). ~0.3 mm difference
72 | A08 | B08 | 90.69667 | 89.47333 | 37.34667 | 37.36 | 2019-11-12 | 2019-11-13 | -5 | 9.92 | 0.001095844 | 25.901 | 5.4008 | 31.3018 | 17.25% | 306.9658 | 0.2801182 | DI | INT | 19:36 | G | Base in kenmore, layer in kenmore, tape removed, anneal @ -1.5 for 6 hrs + equilibriate in F/T (~10 hrs) -- no sublimation with 1.5" (40mm) ID pipe insulation;
73 | A09 | B09 | 83.17 | 88.48333 | 37.35667 | 37.34667 | 2019-11-12 | 2019-11-13 | -5 | 9.95 | 0.001095746 | 23.7689 | 6.0806 | 29.8495 | 20.37% | 292.7236 | 0.2671455 | DI | INT | 19:55 | G | Base in kenmore, layer in kenmore, tape removed, anneal @ -1.5 for 6 hrs + equilibriate in F/T (~10 hrs) -- no sublimation with 1.5" (40mm) ID pipe insulation;
74 | A10 | B10 | 100.0667 | 97.66667 | 37.35 | 37.36667 | 2019-11-12 | 2019-11-13 | -5 | 10.04 | 0.001096137 | 23.7689 | 4.3389 | 28.1078 | 15.44% | 275.6434 | 0.251468 | DI | INT | 20:28 | G | Base in kenmore, layer in kenmore, tape removed, anneal @ -1.5 for 6 hrs + equilibriate in F/T (~10 hrs) -- no sublimation with 1.5" (40mm) ID pipe insulation; sample fell into sand after collapsing
75 | A11 | B11 | 102.02 | 102.0133 | 37.42333 | 37.40333 | 2019-11-12 | 2019-11-13 | -5 | 9.98 | 0.001099367 | 23.7689 | 3.8064 | 27.5753 | 13.8% | 270.4213 | 0.2459791 | DI | INT | 20:40 | G | Base in kenmore, layer in kenmore, tape removed, anneal @ -1.5 for 6 hrs + equilibriate in F/T (~10 hrs) -- no sublimation with 1.5" (40mm) ID pipe insulation;
76 | A12 | B12 | 90.51667 | 89.85333 | 37.37667 | 37.34333 | 2019-11-12 | 2019-11-13 | -5 | 10.02 | 0.001096235 | 23.7689 | 4.5337 | 28.3026 | 16.02% | 277.5537 | 0.2531882 | DI | INT | 20:54 | G | Base in kenmore, layer in kenmore, tape removed, anneal @ -1.5 for 6 hrs + equilibriate in F/T (~10 hrs) -- no sublimation with 1.5" (40mm) ID pipe insulation;
77 | A01 | B01 | 93.09667 | 93.05 | 37.28667 | 37.25667 | 2019-11-13 | 2019-11-14 | -2.5 | 9.98 | 0.001091057 | 18.8039 | 0.2893 | 19.0932 | 1.515% | 187.2403 | 0.1716137 | DI | INT | 19:26 | G | Base in kenmore, layer in kenmore, tape removed, anneal @ -1.5 for 6 hrs + equilibriate in F/T (~10 hrs) -- no sublimation with 1.5" (40mm) ID pipe insulation;
78 | A02 | B02 | 93.18 | 92.76 | 37.36667 | 37.21667 | 2019-11-13 | 2019-11-14 | -2.5 | 9.92 | 0.001092228 | 18.8039 | [5 empty] | DI | INT | 19:33 | B | Base in kenmore, layer in kenmore, tape removed, anneal @ -1.5 for 6 hrs + equilibriate in F/T (~10 hrs) -- no sublimation with 1.5" (40mm) ID pipe insulation;
79 | A03 | B03 | 94.67333 | 95.55 | 37.37333 | 37.33333 | 2019-11-13 | 2019-11-14 | -2.5 | 9.9 | 0.001095844 | 16.3089 | 0.0603 | 16.3692 | 0.3684% | 160.527 | 0.1464871 | DI | INT | 19:40 | G | Base in kenmore, layer in kenmore, tape removed, anneal @ -1.5 for 6 hrs + equilibriate in F/T (~10 hrs) -- no sublimation with 1.5" (40mm) ID pipe insulation; sample hit floor and damaged ice (see photo)
80 | A04 | B04 | 94.28 | 94.65 | 37.33 | 37.36333 | 2019-11-13 | 2019-11-14 | -2.5 | 9.99 | 0.001095453 | 13.8239 | 3.0671 | 16.891 | 18.16% | 165.6441 | 0.1512107 | DI | INT | 19:52 | G | Base in kenmore, layer in kenmore, tape removed, anneal @ -1.5 for 6 hrs + equilibriate in F/T (~10 hrs) -- no sublimation with 1.5" (40mm) ID pipe insulation;
81 | A13 | B13 | 96.17667 | 94.95333 | 37.39333 | 37.33 | 2019-11-13 | 2019-11-14 | -2.5 | 9.92 | 0.001096333 | 13.8239 | 2.8271 | 16.651 | 16.98% | 163.2905 | 0.1489425 | DI | INT | 20:02 | G | Base in kenmore, layer in kenmore, tape removed, anneal @ -1.5 for 6 hrs + equilibriate in F/T (~10 hrs) -- no sublimation with 1.5" (40mm) ID pipe insulation; small bolts (1,2,4-6) added after sand used
82 | A14 | B14 | 96.52 | 97.32667 | 37.22 | 37.27 | 2019-11-13 | 2019-11-14 | -2.5 | 10.02 | 0.001089496 | 13.8239 | 0.0591 | 13.883 | 0.4257% | 136.1457 | 0.1249621 | DI | INT | 20:19 | G | Base in kenmore, layer in kenmore, tape removed, anneal @ -1.5 for 6 hrs + equilibriate in F/T (~10 hrs) -- no sublimation with 1.5" (40mm) ID pipe insulation;
83 | A15 | B15 | 98.8 | 98.81333 | 37.37333 | 37.41667 | 2019-11-13 | 2019-11-14 | -2.5 | 9.97 | 0.00109829 | 13.8239 | 0.9803 | 14.8042 | 6.622% | 145.1796 | 0.132187 | DI | INT | 20:25 | G | Base in kenmore, layer in kenmore, tape removed, anneal @ -1.5 for 6 hrs + equilibriate in F/T (~10 hrs) -- no sublimation with 1.5" (40mm) ID pipe insulation;
84 | A05 | B05 | 97.81333 | 98.40333 | 37.40667 | 37.34667 | 2019-11-15 | 2019-11-16 | -22.5 | 9.93 | 0.001097213 | 67.0366 | -- |  |  |  |  | DI | INT | 18:18 | B | Base in kenmore, layer in kenmore, tape removed, anneal @ -1.5 for 6 hrs + equilibriate in F/T (~10 hrs) -- no sublimation with 1.5" (40mm) ID pipe insulation; TEST in W/I freezer
85 | A06 | B06 | 93.92667 | 93.24333 | 37.33667 | 37.26 | 2019-11-15 | 2019-11-16 | -22.5 | 9.96 | 0.001092619 | 67.0366 | 5.8483 | 72.8849 | 8.024% | 714.7567 | 0.6541683 | DI | MID | 18:41 | G | Base in kenmore, layer in kenmore, tape removed, anneal @ -1.5 for 6 hrs + equilibriate in F/T (~10 hrs) -- no sublimation with 1.5" (40mm) ID pipe insulation; TEST in W/I freezer
86 | A07 | B07 | 89.4 | 91.60667 | 37.35333 | 37.36 | 2019-11-15 | 2019-11-16 | -22.5 | 10.03 | 0.001096039 | 69.6916 | 12.3578 | 82.0494 | 15.06% | 804.6297 | 0.7341249 | DI | INT | 19:37 | G | Base in kenmore, layer in kenmore, tape removed, anneal @ -1.5 for 6 hrs + equilibriate in F/T (~10 hrs) -- no sublimation with 1.5" (40mm) ID pipe insulation; TEST in W/I freezer **not continuous loading -- needed to add additional weights
87 | A08 | B08 | 90.69667 | 89.47333 | 37.34667 | 37.36 | 2019-11-15 | 2019-11-16 | -22.5 | 9.92 | 0.001095844 | 77.6698 | [5 empty] | DI | INT | 20:31 | B | Base in kenmore, layer in kenmore, tape removed, anneal @ -1.5 for 6 hrs + equilibriate in F/T (~10 hrs) -- no sublimation with 1.5" (40mm) ID pipe insulation; TEST in W/I freezer
88 | A09 | B09 | 83.17 | 88.48333 | 37.35667 | 37.34667 | 2019-11-15 | 2019-11-16 | -22.5 | 9.95 | 0.001095746 | 73.5642 | [5 empty] | DI | INT | 20:37 | B | Base in kenmore, layer in kenmore, tape removed, anneal @ -1.5 for 6 hrs + equilibriate in F/T (~10 hrs) -- no sublimation with 1.5" (40mm) ID pipe insulation; TEST in W/I freezer
89 | A10 | B10 | 100.0667 | 97.66667 | 37.35 | 37.36667 | 2019-11-15 | 2019-11-16 | -22.5 | 10.04 | 0.001096137 | 73.5642 | [5 empty] | DI | INT |  | B | Base in kenmore, layer in kenmore, tape removed, anneal @ -1.5 for 6 hrs + equilibriate in F/T (~10 hrs) -- no sublimation with 1.5" (40mm) ID pipe insulation; TEST in W/I freezer
90 | A11 | B11 | 102.02 | 102.0133 | 37.42333 | 37.40333 | 2019-11-15 | 2019-11-16 | -22.5 | 9.98 | 0.001099367 | 61.4735 | 12.4879 | 73.9614 | 16.88% | 725.3136 | 0.6597556 | DI | MID | 21:00 | G | Base in kenmore, layer in kenmore, tape removed, anneal @ -1.5 for 6 hrs + equilibriate in F/T (~10 hrs) -- no sublimation with 1.5" (40mm) ID pipe insulation; TEST in W/I freezer
91 | A12 | B12 | 90.51667 | 89.85333 | 37.37667 | 37.34333 | 2019-11-15 | 2019-11-16 | -22.5 | 10.02 | 0.001096235 | 71.4779 | 6.079 | 77.5569 | 7.838% | 760.5734 | 0.6938051 | DI | MID | 22:05 | G | Base in kenmore, layer in kenmore, tape removed, anneal @ -1.5 for 6 hrs + equilibriate in F/T (~10 hrs) -- no sublimation with 1.5" (40mm) ID pipe insulation; TEST in W/I freezer
92 | A01 | B01 | 93.09667 | 93.05 | 37.28667 | 37.25667 | 2019-11-16 | 2019-11-18 | -25 | 10.22 | 0.001091057 | 68.8229 | [5 empty] | DI | INT* | 18:43 | B | Base in kenmore, layer in kenmore, tape removed, anneal @ -1.5 for 6 hrs + equilibriate in F/T (~10 hrs) -- no sublimation with 1.5" (40mm) ID pipe insulation; specimen ice detatched when tested - not recoverable
93 | A02 | B02 | 93.18 | 92.76 | 37.36667 | 37.21667 | 2019-11-16 | 2019-11-18 | -25 | 10.23 | 0.001092228 | 66.5472 | [5 empty] | DI | INT | 18:55 | B | Base in kenmore, layer in kenmore, tape removed, anneal @ -1.5 for 6 hrs + equilibriate in F/T (~10 hrs) -- no sublimation with 1.5" (40mm) ID pipe insulation;
94 | A03 | B03 | 94.67333 | 95.55 | 37.37333 | 37.33333 | 2019-11-16 | 2019-11-18 | -25 | 10.15 | 0.001095844 | 63.8922 | [5 empty] | DI | INT | 19:04 | B | Base in kenmore, layer in kenmore, tape removed, anneal @ -1.5 for 6 hrs + equilibriate in F/T (~10 hrs) -- no sublimation with 1.5" (40mm) ID pipe insulation;
95 | A04 | B04 | 94.28 | 94.65 | 37.33 | 37.36333 | 2019-11-16 | 2019-11-18 | -24.6 | 10.18 | 0.001095453 | 59.269 | 22.3219 | 81.5909 | 27.36% | 800.1334 | 0.7304136 | DI | INT | 19:27 | G | Base in kenmore, layer in kenmore, tape removed, anneal @ -1.5 for 6 hrs + equilibriate in F/T (~10 hrs) -- no sublimation with 1.5" (40mm) ID pipe insulation; intermittent loading - ran out of sand. Specimen collapsed after approx. 5 mins
96 | A13 | B13 | 96.17667 | 94.95333 | 37.39333 | 37.33 | 2019-11-16 | 2019-11-18 | -25 | 9.94 | 0.001096333 | 64.048 | [5 empty] | DI | INT | 20:23 | B | Base in kenmore, layer in kenmore, tape removed, anneal @ -1.5 for 6 hrs + equilibriate in F/T (~10 hrs) -- no sublimation with 1.5" (40mm) ID pipe insulation; appeared to have failed in compression as well as at interface
97 | A15 | B15 | 98.8 | 98.81333 | 37.37333 | 37.41667 | 2019-11-16 | 2019-11-18 | -25 | 10.16 | 0.00109829 | 59.073 | 26.0271 | 85.1001 | 30.58% | 834.5469 | 0.7598604 | DI | INT | 20:40 | G | Base in kenmore, layer in kenmore, tape removed, anneal @ -1.5 for 6 hrs + equilibriate in F/T (~10 hrs) -- no sublimation with 1.5" (40mm) ID pipe insulation;
98 | A14 | B14 | 96.52 | 97.32667 | 37.22 | 37.27 | 2019-11-16 | 2019-11-18 | -25 | 10.38 | 0.001089496 | 59.073 | 13.4064 | 72.4794 | 18.5% | 710.7801 | 0.6523932 | DI | INT | 21:14 | G | Base in kenmore, layer in kenmore, tape removed, anneal @ -1.5 for 6 hrs + equilibriate in F/T (~10 hrs) -- no sublimation with 1.5" (40mm) ID pipe insulation;
0
0
0
0
0
0
0
0
0
0
0
0
0
0
0
0
0
0
0
0
0
0
0
0
0
0
0
0
0
0
0
0
0
0
0
0
0
0
0
0
0
0
0
0
0
0
0
0
0
0
0
0
0
0
0
0
0
0
0
0
0
0
0
0
0
0
0
0
0
0
0

## mass
**Prior measurements were inaccurate (recorded in rows 3-8)
| weights | [8 empty] | top wood | bot wood w/ hardware | cables + hardware |  | aluminum tray | total w/o core | date measured
item | grey | green | purple | white | handle | inserts 1 | inserts 2 | inserts 3 | inserts 4
mass (g) | 9508 | 9280 | 9192 | 9222 | 3640 | 1079 | 1079 | 1080 | 1075 | 1489 | 2233 | 306 |  | 65 | 49248 | 2019-04-29
mass (kg) | 9.508 | 9.28 | 9.192 | 9.222 | 3.64 | 1.079 | 1.079 | 1.08 | 1.075 | 1.489 | 2.233 | 0.306 |  | 0.065 | 49.248
mass (g) | [5 empty] | 1077.5 | 1073.6 | 1077.4 | 1078.2 |  |  |  |  | 65.2 | 65.2 | 2019-10-25
mass (kg) | 0 | 0 | 0 | 0 | 0 | 1.0775 | 1.0736 | 1.0774 | 1.0782 | 0 | 0 | 0 |  | 0.0652 | 0.0652
| weights | [8 empty] | top & bottom wood + hardware and cables |  |  | supports + yoke1.0 + cables | aluminum tray | total w/o core | date measured
item | grey | green | purple | white | handle | inserts 1 | inserts 2 | inserts 3 | inserts 4
mass (g) | 9455 | 9255 | 9200 | 9185 | 3616.5 | 1079 | 1079 | 1080 | 1075 | 3635 |  |  | 582.9 | 65.2 | 49307.6 | 2019-10-30
mass (kg) | 9.455 | 9.255 | 9.2 | 9.185 | 3.6165 | 1.079 | 1.079 | 1.08 | 1.075 | 3.635 |  |  | 0.5829 | 0.0652 | 49.3076
| weights | [8 empty] | top & bottom wood + hardware and cables |  |  | supports + yoke2.0 + rod + turnbuckle | aluminum tray | total w/o cores | date measured
item | grey | green | purple | white | handle | inserts 1 | inserts 2 | inserts 3 | inserts 4
mass (g) | 9455 | 9255 | 9200 | 9185 | 3616.5 | 1079 | 1079 | 1080 | 1075 | 3635 |  |  | 577.9 | 65.2 | 49302.6 | 2019-10-30
mass (kg) | 9.455 | 9.255 | 9.2 | 9.185 | 3.6165 | 1.079 | 1.079 | 1.08 | 1.075 | 3.635 |  |  | 0.5779 | 0.0652 | 49.3026
| hex nuts (large) |  |  |  | hex nuts (small) | [6 empty] | Bucket
item | 1 | 2 | 3 | 4 | 1 | 2 | 3 | 4 | 5 | 6 | 7 |  | total large | total small | TOTAL
mass (g) | 2485 | 2495 | 2485 | 2480 | 1065.3 | 1066.8 | 1078.4 | 1076.4 | 1068.3 | 1065.6 | 1077.4 | 356 | 9945 | 7498.2 | 17443.2
mass (kg) | 2.485 | 2.495 | 2.485 | 2.48 | 1.0653 | 1.0668 | 1.0784 | 1.0764 | 1.0683 | 1.0656 | 1.0774 | 0.356 | 9.945 | 7.4982 | 17.4432
date measured
item | cuboid rock | lump rock | water bottle | dish pan | ratchet set (loose) | bag of sand | small nut | ice pack | wood (for holding) | funnel | ratchet w case | rock core (marble) | shears + plyers | aluminum tray (taped)
mass (g) |  |  |  | 329.2 | 1300.5 | 3090 | 556.9 | 496 | 119.1 | 146.4 | 1751.8 | 1192 | 1161.8 | 67.6 |  | 2019-11-16
mass (kg) | 2.655 | 3.805 | 4.09 | 0.3292 | 1.3005 | 3.09 | 0.5569 | 0.496 | 0.1191 | 0.1464 | 1.7518 | 1.192 | 1.1618 | 0.0676
date measured
item | allen keys | ID 05-12 rocks | shovel | tools + case | measuring tape | geohammer | vice grip
mass (g) | 1044 | 3760.9 | 68.2 | 1752.2 | 493.7 | 623.3 | 588.6 | [8 empty] | 2019-11-18
mass (kg) | 1.044 | 3.7609 | 0.0682 | 1.7522 | 0.4937 | 0.6233 | 0.5886

## test_data_prelim
Test No. | Core No. |  | date prepared | date tested | temp. (°C) | post-freeze aperture (×10-3 m) | surface area (m2) | initial load (kg) | sand added (kg) | applied peak load (kg) | added fraction (%) | applied peak load (N) | peak stress (×106 Pa) | water type | break type | notes
| left | right
1 | 1 | 2 | - | 2019-04-29 | -13 | 10 | 0.001134115 | 49.275 | N/A | >49.251 |  | >483 | >0.437 | tap |  | collapse after weight added above 49.25kg
2 | #DIV/0! | 4 | - | 2019-05-11 | -13 | 10 | 0.001134115 | 49.175 | 2.089 | 51.24 | 4.077% | 502.492746 | 0.4430704 | tap |  | specimen was in freezer for long time (similar to test 001); 0.1 kg less hardware than current setup
3 | 1 | 2 | 2019-05-25 | 2019-05-31 | -8 | 10 | 0.001134115 | 49.251 | 0 | <49.251 |  | <483 | <0.427 | distilled |  | collapse as initial weight is added; sand not added; mini freezer used
4 | 3 | 4 | 2019-05-25 | 2019-05-31 | -11 | 10 | 0.001134115 | 49.251 | 0 | <49.251 |  | <483 | <0.427 | distilled |  | collapse as initial weight is added; sand not added; mini freezer used
5 | 3 | 4 | 2019-06-04 | 2019-06-21 | -13 | 10 | 0.001134115 | 44.935 | 0 | <44.935 |  | <440.662 | <0.389 | distilled |  | removed handle + inserts, sample collapse as initial weight added; mini freezer used; speed of test improved
6 | 1 | 2 | 2019-06-03 | 2019-06-21 | -13 | 10 | 0.001134115 | 0 | 1.847 | 1.847 | 100% | 18.11288255 | 0.01597094 | distilled |  | removed grey, green weights after test 005; mini freezer used, damage to core from fall; speed of test improved
7 | A02 | B02 | 2019-07-14 | 2019-07-17 | -18 | 10 | 0.001134115 | 22.565 | 2.944 | 25.509 | 11.54% | 250.1578 | 0.2205754 | distilled;boiled | INT | 0.5*D + layers; collapse at interface
8 | A01 | B01 | 2019-07-14 | 2019-07-17 | -18 | 10.08 | 0.001134115 | 22.565 | 5.845 | 28.41 | 20.57% | 278.6069265 | 0.2456602 | distilled;boiled | INT | 0.5*D + layers; collapse at interface
[10 empty] | 0 | 0 | 0

## notes
Total successful tests |  | 64
sand loading rate |  | 0.5245989 | N/s
|  | 0.5245989 | N/s
test | Preparation notes | notes
#REF! | non-distilled (tap) water; | collapse after weight added above 49.25kg
#REF! |  | specimen was in freezer for long time (similar to test 001); 0.1 kg less hardware than current setup
#REF! | switch to distilled water; cooled water + rock to +4C before assemble w/ ice | collapse as initial weight is added; sand not added; different freezer used
#REF! | switch to distilled water; cooled water + rock to +4C before assemble w/ ice | collapse as initial weight is added; sand not added; different freezer used
#REF! | cooled water + rock to +4C before assemble w/ ice | removed handle + inserts, sample collapse as initial weight added; mini freezer used
#REF! | cooled water + rock to +4C before assemble w/ ice | removed grey, green weights after test 005; mini freezer used, part of core broke after sample fell

## cooling calculations
0.01666667

## thermalConductivity
average | 4.2018
std dev | 0.3352112
err avg | 0.00727
run | k | T | err | datetime | thermal contact | MATERIAL | hole orientation wrt cut face
1 | 2.708 | 22.38 | 0.0331 | 25-10-2019 10:10 | N | rock lump | perpendicular
2 | 2.736 | 22.41 | 0.0256 | 25-10-2019 11:34 | N | rock lump | perpendicular
3 | 0.402 | 23.16 | 0.0038 | 25-10-2019 12:00 | N | verification block
4 | 4.561 | 22.79 | n/a | 26-10-2019 10:13 | Y | rock lump | perpendicular
5 | 4.645 | 22.74 | 0.0023 | 26-10-2019 10:14 | Y | rock lump | perpendicular
6 | 4.67 | 22.71 | 0.0022 | 26-10-2019 10:15 | Y | rock lump | perpendicular
7 | 4.52 | 22.93 | 0.0063 | 08-11-2019 15:57 | Y | rock lump | inclined
8 | 4.25 | 23.89 | 0.009 | 2019-11-11 10:00 | Y | rock lump | inclined
9 | 4.463 | 24.23 | 0.0046 | 2019-11-11 10:35 | Y | rock lump | inclined
10 | 4.009 | 24.53 | 0.0048 | 2019-11-11 10:55 | Y | rock lump | parallel
11 | 3.929 | 24.72 | 0.0042 | 2019-11-11 11:10 | Y | rock lump | parallel
12 | 3.717 | 24.97 | 0.0092 | 2019-11-11 13:35 | Y | rock lump | parallel
13 | 3.817 | 24.28 | 0.0181 | 11-11-2019 15:55 | Y | rock lump | perpendicular
14 | 3.998 | 24.35 | 0.012 | 11-11-2019 16:15 | Y | rock lump | perpendicular