## Sheet1
| ID | core_l | core_r | L_left | L_right | dia_left | dia_right | date_prep | date_test | temp_degC | post-freeze_aperture | surface_area | init_load | add_load | max_load | added_frac | peak_force | peak_stressMPa | water_type | break_type | test_timeUTC | quality | Unnamed: 23 | Unnamed: 24 | Unnamed: 25 | Unnamed: 26 | Unnamed: 27 | Unnamed: 28 | Unnamed: 29 | w_rock | w_ice | P_rock | P_ice | R
27 | 29 | A10 | B10 | 100.0667 | 97.66667 | 37.35 | 37.36667 | 2019-10-31 | 2019-11-02 | -15 | 10.51 | 0.001096137 | 32.9971 | 6.2931 | 39.2902 | 0.1601697 | 385.3052 | 1.147712 | DI | INT |  | G | [7 empty] | 27.94852 | 9.867979 | 2.796716 | 0.1037125 | 388.1538
28 | 30 | A11 | B11 | 102.02 | 102.0133 | 37.42333 | 37.40333 | 2019-10-31 | 2019-11-02 | -15 | 9.94 | 0.001099367 | 34.0761 | 4.6488 | 38.7249 | 0.1200468 | 379.7615 | 1.113319 | DI | INT |  | G | [7 empty] | 28.03088 | 9.897056 | 2.85971 | 0.09837674 | 382.6704
37 | 39 | A05 | B05 | 97.81333 | 98.40333 | 37.40667 | 37.34667 | 2019-11-04 | 2019-11-06 | -15 | 10.25 | 0.001097213 | 39.7935 | 5.4347 | 45.2282 | 0.1201618 | 443.5371 | 1.370777 | DI | INT |  | G | [7 empty] | 27.97596 | 9.877667 | 2.752928 | 0.1012461 | 446.3407
38 | 40 | A06 | B06 | 93.92667 | 93.24333 | 37.33667 | 37.26 | 2019-11-04 | 2019-11-06 | -15 | 10.17 | 0.001092619 | 48.8934 | 6.3757 | 55.2691 | 0.1153574 | 542.0047 | 1.768433 | DI | INT | 16:59:00 | G | [7 empty] | 27.85882 | 9.836307 | 2.616686 | 0.1000352 | 544.6714
39 | 41 | A07 | B07 | 89.4 | 91.60667 | 37.35333 | 37.36 | 2019-11-04 | 2019-11-06 | -15 | 9.85 | 0.001096039 | 51.4347 | 5.5708 | 57.0055 | 0.0977239 | 559.033 | 1.830625 | DI | INT | 17:37:00 | G | [7 empty] | 27.94603 | 9.867099 | 2.560043 | 0.09719092 | 561.6416
41 | 43 | A09 | B09 | 83.17 | 88.48333 | 37.35667 | 37.34667 | 2019-11-04 | 2019-11-06 | -15 | 9.98 | 0.001095746 | 53.5895 | 4.8617 | 58.4512 | 0.08317537 | 573.2105 | 1.888648 | DI | INT | 19:27:00 | G | [7 empty] | 27.93855 | 9.864458 | 2.472096 | 0.09844729 | 575.7318
42 | 44 | A10 | B10 | 100.0667 | 97.66667 | 37.35 | 37.36667 | 2019-11-04 | 2019-11-06 | -15 | 10.01 | 0.001096137 | 54.6578 | 3.0596 | 57.7174 | 0.05301001 | 566.0143 | 1.848606 | DI | INT | 20:09:00 | G | [7 empty] | 27.94852 | 9.867979 | 2.796716 | 0.09877847 | 568.8604
43 | 45 | A11 | B11 | 102.02 | 102.0133 | 37.42333 | 37.40333 | 2019-11-04 | 2019-11-06 | -15 | 9.63 | 0.001099367 | 55.7234 | 4.081 | 59.8044 | 0.06823913 | 586.4808 | 1.921646 | DI | INT | 20:29:00 | G | [7 empty] | 28.03088 | 9.897056 | 2.85971 | 0.09530865 | 589.3882
44 | 46 | A12 | B12 | 90.51667 | 89.85333 | 37.37667 | 37.34333 | 2019-11-04 | 2019-11-06 | -15 | 9.67 | 0.001096235 | 56.8008 | 1.7186 | 58.5194 | 0.02936804 | 573.8793 | 1.890821 | DI | MID | 21:07:00 | G | [7 empty] | 27.95102 | 9.86886 | 2.530033 | 0.09543187 | 576.457
45 | 47 | A01 | B01 | 93.09667 | 93.05 | 37.28667 | 37.25667 | 2019-11-05 | 2019-11-08 | -12.5 | 9.9 | 0.001091057 | 41.9013 | 3.2936 | 45.1949 | 0.07287548 | 443.2106 | 1.384801 | DI | INT | 14:13:00 | G | [7 empty] | 27.819 | 9.822247 | 2.589856 | 0.09724025 | 445.849
46 | 48 | A02 | B02 | 93.18 | 92.76 | 37.36667 | 37.21667 | 2019-11-05 | 2019-11-08 | -12.5 | 9.94 | 0.001092228 | 41.9013 | 6.1852 | 48.0865 | 0.1286265 | 471.5675 | 1.494193 | DI | INT | 14:31:00 | G | [7 empty] | 27.84886 | 9.832791 | 2.594957 | 0.09773795 | 474.2113
47 | 49 | A03 | B03 | 94.67333 | 95.55 | 37.37333 | 37.33333 | 2019-11-05 | 2019-11-08 | -12.5 | 10.1 | 0.001095844 | 41.9013 | 22.856 | 64.7573 | 0.3529486 | 635.0522 | 2.122183 | DI | INT | 15:04:00 | G | [7 empty] | 27.94104 | 9.865338 | 2.669767 | 0.09963991 | 637.7718
48 | 50 | A04 | B04 | 94.28 | 94.65 | 37.33 | 37.36333 | 2019-11-05 | 2019-11-08 | -12.5 | 9.96 | 0.001095453 | 44.0553 | 15.9827 | 60.038 | 0.2662097 | 588.7716527 | 1.945007 | DI | INT | 15:53:00 | G | [7 empty] | 27.93107 | 9.861817 | 2.643676 | 0.09822369 | 591.4644
49 | 51 | A13 | B13 | 96.17667 | 94.95333 | 37.39333 | 37.33 | 2019-11-05 | 2019-11-08 | -12.5 | 10.04 | 0.001096333 | 51.4347 | 19.1741 | 70.6088 | 0.271554 | 692.4358 | 2.344947 | DI | MID | 16:44:00 | G | [7 empty] | 27.95351 | 9.86974 | 2.688476 | 0.09909219 | 695.1738
50 | 52 | A14 | B14 | 96.52 | 97.32667 | 37.22 | 37.27 | 2019-11-05 | 2019-11-08 | -12.5 | 10.03 | 0.001089496 | 61.6705 | 0.7952 | 62.4657 | 0.01273019 | 612.5793 | 2.051774 | DI | INT* | 17:25:00 | G | [7 empty] | 27.77921 | 9.808197 | 2.703658 | 0.09837622 | 615.3321
51 | 53 | A15 | B15 | 98.8 | 98.81333 | 37.37333 | 37.41667 | 2019-11-05 | 2019-11-08 | -12.5 | 10 | 0.00109829 | 61.6705 | 3.3439 | 65.0144 | 0.05143322 | 637.5735 | 2.123163 | DI | INT | 17:41:00 | G | [7 empty] | 28.00341 | 9.887359 | 2.767111 | 0.09887359 | 640.39
52 | 54 | A05 | B05 | 97.81333 | 98.40333 | 37.40667 | 37.34667 | 2019-11-08 | 2019-11-10 | -7.5 | 10.53 | 0.001097213 | 41.6639 | 4.5453 | 46.2092 | 0.09836353 | 453.1575 | 1.40902 | DI | INT | 16:02:00 | G | [7 empty] | 27.97596 | 9.877667 | 2.752928 | 0.1040118 | 455.9624
54 | 56 | A07 | B07 | 89.4 | 91.60667 | 37.35333 | 37.36 | 2019-11-08 | 2019-11-10 | -7.5 | 10.66 | 0.001096039 | 41.6639 | 3.9899 | 45.6538 | 0.0873947 | 447.7108 | 1.397157 | DI | INT | 16:32:00 | G | [7 empty] | 27.94603 | 9.867099 | 2.560043 | 0.1051833 | 450.3235
56 | 58 | A09 | B09 | 83.17 | 88.48333 | 37.35667 | 37.34667 | 2019-11-08 | 2019-11-10 | -7.5 | 10.08 | 0.001095746 | 41.6639 | 0.9428 | 42.6067 | 0.02212798 | 417.829 | 1.281596 | DI | INT | 16:52:00 | G | [7 empty] | 27.93855 | 9.864458 | 2.472096 | 0.09943373 | 420.3508
57 | 59 | A10 | B10 | 100.0667 | 97.66667 | 37.35 | 37.36667 | 2019-11-08 | 2019-11-10 | -7.5 | 10.39 | 0.001096137 | 41.6639 | 0.5944 | 42.2583 | 0.01406588 | 414.4124 | 1.259131 | DI | INT | 17:04:00 | G | [7 empty] | 27.94852 | 9.867979 | 2.796716 | 0.1025283 | 417.2603
59 | 61 | A12 | B12 | 90.51667 | 89.85333 | 37.37667 | 37.34333 | 2019-11-08 | 2019-11-10 | -7.5 | 10.19 | 0.001096235 | 41.6639 | 2.3134 | 43.9773 | 0.05260441 | 431.27 | 1.331972 | DI | INT | 17:28:00 | G | [7 empty] | 27.95102 | 9.86886 | 2.530033 | 0.1005637 | 433.8503
61 | 63 | A02 | B02 | 93.18 | 92.76 | 37.36667 | 37.21667 | 2019-11-10 | 2019-11-11 | -10 | 9.84 | 0.001092228 | 30.4889 | 3.4592 | 33.9481 | 0.1018967 | 332.9171 | 0.9472069 | DI | INT | 19:11:00 | G | [7 empty] | 27.84886 | 9.832791 | 2.594957 | 0.09675467 | 335.5605
62 | 64 | A03 | B03 | 94.67333 | 95.55 | 37.37333 | 37.33333 | 2019-11-10 | 2019-11-11 | -10 | 9.95 | 0.001095844 | 37.1889 | 7.1046 | 44.2935 | 0.1603983 | 434.3709 | 1.33894 | DI | INT | 19:30:00 | G | [7 empty] | 27.94104 | 9.865338 | 2.669767 | 0.09816011 | 437.0897
63 | 65 | A04 | B04 | 94.28 | 94.65 | 37.33 | 37.36333 | 2019-11-10 | 2019-11-11 | -10 | 9.85 | 0.001095453 | 38.2673 | 3.2867 | 41.554 | 0.07909467 | 407.5055341 | 1.234524 | DI | INT | 19:47:00 | G | [7 empty] | 27.93107 | 9.861817 | 2.643676 | 0.0971389 | 410.1978
64 | 66 | A13 | B13 | 96.17667 | 94.95333 | 37.39333 | 37.33 | 2019-11-10 | 2019-11-11 | -10 | 9.99 | 0.001096333 | 38.2673 | 11.6914 | 49.9587 | 0.2340213 | 489.9275 | 1.554716 | DI | INT | 20:01:00 | G | [7 empty] | 27.95351 | 9.86974 | 2.688476 | 0.0985987 | 492.6653
66 | 68 | A15 | B15 | 98.8 | 98.81333 | 37.37333 | 37.41667 | 2019-11-10 | 2019-11-11 | -10 | 10 | 0.00109829 | 39.6739 | 6.0519 | 45.7258 | 0.132352 | 448.4169 | 1.386259 | DI | INT | 20:44:00 | G | [7 empty] | 28.00341 | 9.887359 | 2.767111 | 0.09887359 | 451.2335
67 | 69 | A05 | B05 | 97.81333 | 98.40333 | 37.40667 | 37.34667 | 2019-11-12 | 2019-11-13 | -5 | 9.93 | 0.001097213 | 18.8039 | 5.9522 | 24.7561 | 0.2404337 | 242.7744 | 0.5847568 | DI | INT | 16:59:00 | G | [7 empty] | 27.97596 | 9.877667 | 2.752928 | 0.09808523 | 245.5764
68 | 70 | A06 | B06 | 93.92667 | 93.24333 | 37.33667 | 37.26 | 2019-11-12 | 2019-11-13 | -5 | 9.96 | 0.001092619 | 21.2889 | 6.1559 | 27.4448 | 0.2243011 | 269.1415 | 0.6971889 | DI | INT | 17:20:00 | G | [7 empty] | 27.85882 | 9.836307 | 2.616686 | 0.09796962 | 271.8072
69 | 71 | A07 | B07 | 89.4 | 91.60667 | 37.35333 | 37.36 | 2019-11-12 | 2019-11-13 | -5 | 10.03 | 0.001096039 | 23.7689 | 6.2217 | 29.9906 | 0.207455 | 294.1073 | 0.7948897 | DI | INT | 17:36:00 | G | [7 empty] | 27.94603 | 9.867099 | 2.560043 | 0.098967 | 296.7168
70 | 72 | A08 | B08 | 90.69667 | 89.47333 | 37.34667 | 37.36 | 2019-11-12 | 2019-11-13 | -5 | 9.92 | 0.001095844 | 25.901 | 5.4008 | 31.3018 | 0.1725396 | 306.9658 | 0.8441934 | DI | INT | 19:36:00 | G | [7 empty] | 27.94104 | 9.865338 | 2.53416 | 0.09786415 | 309.5489
71 | 73 | A09 | B09 | 83.17 | 88.48333 | 37.35667 | 37.34667 | 2019-11-12 | 2019-11-13 | -5 | 9.95 | 0.001095746 | 23.7689 | 6.0806 | 29.8495 | 0.2037086 | 292.7236 | 0.7910171 | DI | INT | 19:55:00 | G | [7 empty] | 27.93855 | 9.864458 | 2.472096 | 0.09815135 | 295.2448
72 | 74 | A10 | B10 | 100.0667 | 97.66667 | 37.35 | 37.36667 | 2019-11-12 | 2019-11-13 | -5 | 10.04 | 0.001096137 | 23.7689 | 4.3389 | 28.1078 | 0.1543664 | 275.6434 | 0.714968 | DI | INT | 20:28:00 | G | [7 empty] | 27.94852 | 9.867979 | 2.796716 | 0.09907451 | 278.4896
73 | 75 | A11 | B11 | 102.02 | 102.0133 | 37.42333 | 37.40333 | 2019-11-12 | 2019-11-13 | -5 | 9.98 | 0.001099367 | 23.7689 | 3.8064 | 27.5753 | 0.1380366 | 270.4213 | 0.6881915 | DI | INT | 20:40:00 | G | [7 empty] | 28.03088 | 9.897056 | 2.85971 | 0.09877262 | 273.3304
74 | 76 | A12 | B12 | 90.51667 | 89.85333 | 37.37667 | 37.34333 | 2019-11-12 | 2019-11-13 | -5 | 10.02 | 0.001096235 | 23.7689 | 4.5337 | 28.3026 | 0.1601867 | 277.5537 | 0.7308085 | DI | INT | 20:54:00 | G | [7 empty] | 27.95102 | 9.86886 | 2.530033 | 0.09888597 | 280.1332
75 | 77 | A01 | B01 | 93.09667 | 93.05 | 37.28667 | 37.25667 | 2019-11-13 | 2019-11-14 | -2.5 | 9.98 | 0.001091057 | 18.8039 | 0.2893 | 19.0932 | 0.01515199 | 187.2403 | 0.3775249 | DI | INT | 19:26:00 | G | [7 empty] | 27.819 | 9.822247 | 2.589856 | 0.09802603 | 189.8792
77 | 79 | A03 | B03 | 94.67333 | 95.55 | 37.37333 | 37.33333 | 2019-11-13 | 2019-11-14 | -2.5 | 9.9 | 0.001095844 | 16.3089 | 0.0603 | 16.3692 | 0.003683748 | 160.527 | 0.265606 | DI | INT | 19:40:00 | G | [7 empty] | 27.94104 | 9.865338 | 2.669767 | 0.09766685 | 163.2456
78 | 80 | A04 | B04 | 94.28 | 94.65 | 37.33 | 37.36333 | 2019-11-13 | 2019-11-14 | -2.5 | 9.99 | 0.001095453 | 13.8239 | 3.0671 | 16.891 | 0.1815819 | 165.6441 | 0.2894962 | DI | INT | 19:52:00 | G | [7 empty] | 27.93107 | 9.861817 | 2.643676 | 0.09851955 | 168.3371
79 | 81 | A13 | B13 | 96.17667 | 94.95333 | 37.39333 | 37.33 | 2019-11-13 | 2019-11-14 | -2.5 | 9.92 | 0.001096333 | 13.8239 | 2.8271 | 16.651 | 0.1697856 | 163.2905 | 0.276279 | DI | INT | 20:02:00 | G | [7 empty] | 27.95351 | 9.86974 | 2.688476 | 0.09790782 | 166.028
80 | 82 | A14 | B14 | 96.52 | 97.32667 | 37.22 | 37.27 | 2019-11-13 | 2019-11-14 | -2.5 | 10.02 | 0.001089496 | 13.8239 | 0.0591 | 13.883 | 0.004257005 | 136.1457 | 0.1742616 | DI | INT | 20:19:00 | G | [7 empty] | 27.77921 | 9.808197 | 2.703658 | 0.09827814 | 138.8985
81 | 83 | A15 | B15 | 98.8 | 98.81333 | 37.37333 | 37.41667 | 2019-11-13 | 2019-11-14 | -2.5 | 9.97 | 0.00109829 | 13.8239 | 0.9803 | 14.8042 | 0.06621769 | 145.1796 | 0.2039254 | DI | INT | 20:25:00 | G | [7 empty] | 28.00341 | 9.887359 | 2.767111 | 0.09857697 | 147.996
83 | 85 | A06 | B06 | 93.92667 | 93.24333 | 37.33667 | 37.26 | 2019-11-15 | 2019-11-16 | -23.5 | 9.96 | 0.001092619 | 67.0366 | 5.8483 | 72.8849 | 0.08024021 | 714.7567 | 2.44847 | DI | MID | 18:41:00 | G | [7 empty] | 27.85882 | 9.836307 | 2.616686 | 0.09796962 | 717.4224
84 | 86 | A07 | B07 | 89.4 | 91.60667 | 37.35333 | 37.36 | 2019-11-15 | 2019-11-16 | -23.5 | 10.03 | 0.001096039 | 69.6916 | 12.3578 | 82.0494 | 0.1506141 | 804.6297 | 2.788383 | DI | INT | 19:37:00 | G | [7 empty] | 27.94603 | 9.867099 | 2.560043 | 0.098967 | 807.2393
88 | 90 | A11 | B11 | 102.02 | 102.0133 | 37.42333 | 37.40333 | 2019-11-15 | 2019-11-16 | -23.5 | 9.98 | 0.001099367 | 61.4735 | 12.4879 | 73.9614 | 0.1688435 | 725.3136 | 2.458612 | DI | MID | 21:00:00 | G | [7 empty] | 28.03088 | 9.897056 | 2.85971 | 0.09877262 | 728.2227
89 | 91 | A12 | B12 | 90.51667 | 89.85333 | 37.37667 | 37.34333 | 2019-11-15 | 2019-11-16 | -23.5 | 10.02 | 0.001096235 | 71.4779 | 6.079 | 77.5569 | 0.07838116 | 760.5734 | 2.616876 | DI | MID | 22:05:00 | G | [7 empty] | 27.95102 | 9.86886 | 2.530033 | 0.09888597 | 763.1528
93 | 95 | A04 | B04 | 94.28 | 94.65 | 37.33 | 37.36333 | 2019-11-16 | 2019-11-18 | -23.5 | 10.18 | 0.001095453 | 59.269 | 22.3219 | 81.5909 | 0.2735832 | 800.1334 | 2.765727 | DI | INT | 19:27:00 | G | [7 empty] | 27.93107 | 9.861817 | 2.643676 | 0.1003933 | 802.8273
95 | 97 | A15 | B15 | 98.8 | 98.81333 | 37.37333 | 37.41667 | 2019-11-16 | 2019-11-18 | -23.5 | 10.16 | 0.00109829 | 59.073 | 26.0271 | 85.1001 | 0.305841 | 834.5469 | 2.885114 | DI | INT | 20:40:00 | G | [7 empty] | 28.00341 | 9.887359 | 2.767111 | 0.1004556 | 837.3642
96 | 98 | A14 | B14 | 96.52 | 97.32667 | 37.22 | 37.27 | 2019-11-16 | 2019-11-18 | -23.5 | 10.38 | 0.001089496 | 59.073 | 13.4064 | 72.4794 | 0.1849684 | 710.7801 | 2.430995 | DI | INT | 21:14:00 | G | [7 empty] | 27.77921 | 9.808197 | 2.703658 | 0.1018091 | 713.5347