## Sheet1
| ID | core_l | core_r | L_left | L_right | dia_left | dia_right | date_prep | date_test | temp_degC | post-freeze_aperture | surface_area | init_load | add_load | max_load | added_frac | peak_force | peak_stressMPa | water_type | break_type | test_timeUTC | quality | w_rock | w_ice | P_rock | P_ice | R
27 | 29 | A10 | B10 | 100.0667 | 97.66667 | 37.35 | 37.36667 | 2019-10-31 | 2019-11-02 | -15 | 10.51 | 0.001096137 | 32.9971 | 6.2931 | 39.2902 | 0.1601697 | 385.3052 | 1.149587 | DI | INT |  | G | 27.94852 | 10.74943 | 2.796716 | 1.07566 | 388.6398
28 | 30 | A11 | B11 | 102.02 | 102.0133 | 37.42333 | 37.40333 | 2019-10-31 | 2019-11-02 | -15 | 9.94 | 0.001099367 | 34.0761 | 4.6488 | 38.7249 | 0.1200468 | 379.7615 | 1.11527 | DI | INT |  | G | 28.03088 | 10.78111 | 2.85971 | 1.099889 | 383.1712
37 | 39 | A05 | B05 | 97.81333 | 98.40333 | 37.40667 | 37.34667 | 2019-11-04 | 2019-11-06 | -15 | 10.25 | 0.001097213 | 39.7935 | 5.4347 | 45.2282 | 0.1201618 | 443.5371 | 1.372633 | DI | INT |  | G | 27.97596 | 10.75999 | 2.752928 | 1.058818 | 446.8195
38 | 40 | A06 | B06 | 93.92667 | 93.24333 | 37.33667 | 37.26 | 2019-11-04 | 2019-11-06 | -15 | 10.17 | 0.001092619 | 48.8934 | 6.3757 | 55.2691 | 0.1153574 | 542.0047 | 1.770205 | DI | INT | 16:59:00 | G | 27.85882 | 10.71493 | 2.616686 | 1.006418 | 545.1246
39 | 41 | A07 | B07 | 89.4 | 91.60667 | 37.35333 | 37.36 | 2019-11-04 | 2019-11-06 | -15 | 9.85 | 0.001096039 | 51.4347 | 5.5708 | 57.0055 | 0.0977239 | 559.033 | 1.832365 | DI | INT | 17:37:00 | G | 27.94603 | 10.74847 | 2.560043 | 0.9846318 | 562.0853
41 | 43 | A09 | B09 | 83.17 | 88.48333 | 37.35667 | 37.34667 | 2019-11-04 | 2019-11-06 | -15 | 9.98 | 0.001095746 | 53.5895 | 4.8617 | 58.4512 | 0.08317537 | 573.2105 | 1.890315 | DI | INT | 19:27:00 | G | 27.93855 | 10.7456 | 2.472096 | 0.9508062 | 576.158
42 | 44 | A10 | B10 | 100.0667 | 97.66667 | 37.35 | 37.36667 | 2019-11-04 | 2019-11-06 | -15 | 10.01 | 0.001096137 | 54.6578 | 3.0596 | 57.7174 | 0.05301001 | 566.0143 | 1.850514 | DI | INT | 20:09:00 | G | 27.94852 | 10.74943 | 2.796716 | 1.07566 | 569.3489
43 | 45 | A11 | B11 | 102.02 | 102.0133 | 37.42333 | 37.40333 | 2019-11-04 | 2019-11-06 | -15 | 9.63 | 0.001099367 | 55.7234 | 4.081 | 59.8044 | 0.06823913 | 586.4808 | 1.923618 | DI | INT | 20:29:00 | G | 28.03088 | 10.78111 | 2.85971 | 1.099889 | 589.8905
44 | 46 | A12 | B12 | 90.51667 | 89.85333 | 37.37667 | 37.34333 | 2019-11-04 | 2019-11-06 | -15 | 9.67 | 0.001096235 | 56.8008 | 1.7186 | 58.5194 | 0.02936804 | 573.8793 | 1.892549 | DI | MID | 21:07:00 | G | 27.95102 | 10.75039 | 2.530033 | 0.9730896 | 576.8959
45 | 47 | A01 | B01 | 93.09667 | 93.05 | 37.28667 | 37.25667 | 2019-11-05 | 2019-11-08 | -12.5 | 9.9 | 0.001091057 | 41.9013 | 3.2936 | 45.1949 | 0.07287548 | 443.2106 | 1.386574 | DI | INT | 14:13:00 | G | 27.819 | 10.69962 | 2.589856 | 0.9960986 | 446.2985
46 | 48 | A02 | B02 | 93.18 | 92.76 | 37.36667 | 37.21667 | 2019-11-05 | 2019-11-08 | -12.5 | 9.94 | 0.001092228 | 41.9013 | 6.1852 | 48.0865 | 0.1286265 | 471.5675 | 1.495964 | DI | INT | 14:31:00 | G | 27.84886 | 10.7111 | 2.594957 | 0.9980605 | 474.6615
47 | 49 | A03 | B03 | 94.67333 | 95.55 | 37.37333 | 37.33333 | 2019-11-05 | 2019-11-08 | -12.5 | 10.1 | 0.001095844 | 41.9013 | 22.856 | 64.7573 | 0.3529486 | 635.0522 | 2.123991 | DI | INT | 15:04:00 | G | 27.94104 | 10.74656 | 2.669767 | 1.026833 | 638.2354
48 | 50 | A04 | B04 | 94.28 | 94.65 | 37.33 | 37.36333 | 2019-11-05 | 2019-11-08 | -12.5 | 9.96 | 0.001095453 | 44.0553 | 15.9827 | 60.038 | 0.2662097 | 588.7716527 | 1.946805 | DI | INT | 15:53:00 | G | 27.93107 | 10.74272 | 2.643676 | 1.016798 | 591.9237
49 | 51 | A13 | B13 | 96.17667 | 94.95333 | 37.39333 | 37.33 | 2019-11-05 | 2019-11-08 | -12.5 | 10.04 | 0.001096333 | 51.4347 | 19.1741 | 70.6088 | 0.271554 | 692.4358 | 2.346771 | DI | MID | 16:44:00 | G | 27.95351 | 10.75135 | 2.688476 | 1.034029 | 695.6413
50 | 52 | A14 | B14 | 96.52 | 97.32667 | 37.22 | 37.27 | 2019-11-05 | 2019-11-08 | -12.5 | 10.03 | 0.001089496 | 61.6705 | 0.7952 | 62.4657 | 0.01273019 | 612.5793 | 2.053629 | DI | INT* | 17:25:00 | G | 27.77921 | 10.68431 | 2.703658 | 1.039868 | 615.8028
51 | 53 | A15 | B15 | 98.8 | 98.81333 | 37.37333 | 37.41667 | 2019-11-05 | 2019-11-08 | -12.5 | 10 | 0.00109829 | 61.6705 | 3.3439 | 65.0144 | 0.05143322 | 637.5735 | 2.125043 | DI | INT | 17:41:00 | G | 28.00341 | 10.77054 | 2.767111 | 1.064273 | 640.8727
52 | 54 | A05 | B05 | 97.81333 | 98.40333 | 37.40667 | 37.34667 | 2019-11-08 | 2019-11-10 | -7.5 | 10.53 | 0.001097213 | 41.6639 | 4.5453 | 46.2092 | 0.09836353 | 453.1575 | 1.410857 | DI | INT | 16:02:00 | G | 27.97596 | 10.75999 | 2.752928 | 1.058818 | 456.4398
54 | 56 | A07 | B07 | 89.4 | 91.60667 | 37.35333 | 37.36 | 2019-11-08 | 2019-11-10 | -7.5 | 10.66 | 0.001096039 | 41.6639 | 3.9899 | 45.6538 | 0.0873947 | 447.7108 | 1.398847 | DI | INT | 16:32:00 | G | 27.94603 | 10.74847 | 2.560043 | 0.9846318 | 450.7632
56 | 58 | A09 | B09 | 83.17 | 88.48333 | 37.35667 | 37.34667 | 2019-11-08 | 2019-11-10 | -7.5 | 10.08 | 0.001095746 | 41.6639 | 0.9428 | 42.6067 | 0.02212798 | 417.829 | 1.283257 | DI | INT | 16:52:00 | G | 27.93855 | 10.7456 | 2.472096 | 0.9508062 | 420.7765
57 | 59 | A10 | B10 | 100.0667 | 97.66667 | 37.35 | 37.36667 | 2019-11-08 | 2019-11-10 | -7.5 | 10.39 | 0.001096137 | 41.6639 | 0.5944 | 42.2583 | 0.01406588 | 414.4124 | 1.261014 | DI | INT | 17:04:00 | G | 27.94852 | 10.74943 | 2.796716 | 1.07566 | 417.7469
59 | 61 | A12 | B12 | 90.51667 | 89.85333 | 37.37667 | 37.34333 | 2019-11-08 | 2019-11-10 | -7.5 | 10.19 | 0.001096235 | 41.6639 | 2.3134 | 43.9773 | 0.05260441 | 431.27 | 1.333668 | DI | INT | 17:28:00 | G | 27.95102 | 10.75039 | 2.530033 | 0.9730896 | 434.2866
61 | 63 | A02 | B02 | 93.18 | 92.76 | 37.36667 | 37.21667 | 2019-11-10 | 2019-11-11 | -10 | 9.84 | 0.001092228 | 30.4889 | 3.4592 | 33.9481 | 0.1018967 | 332.9171 | 0.9489843 | DI | INT | 19:11:00 | G | 27.84886 | 10.7111 | 2.594957 | 0.9980605 | 336.0111
62 | 64 | A03 | B03 | 94.67333 | 95.55 | 37.37333 | 37.33333 | 2019-11-10 | 2019-11-11 | -10 | 9.95 | 0.001095844 | 37.1889 | 7.1046 | 44.2935 | 0.1603983 | 434.3709 | 1.340758 | DI | INT | 19:30:00 | G | 27.94104 | 10.74656 | 2.669767 | 1.026833 | 437.554
63 | 65 | A04 | B04 | 94.28 | 94.65 | 37.33 | 37.36333 | 2019-11-10 | 2019-11-11 | -10 | 9.85 | 0.001095453 | 38.2673 | 3.2867 | 41.554 | 0.07909467 | 407.5055341 | 1.236329 | DI | INT | 19:47:00 | G | 27.93107 | 10.74272 | 2.643676 | 1.016798 | 410.6576
64 | 66 | A13 | B13 | 96.17667 | 94.95333 | 37.39333 | 37.33 | 2019-11-10 | 2019-11-11 | -10 | 9.99 | 0.001096333 | 38.2673 | 11.6914 | 49.9587 | 0.2340213 | 489.9275 | 1.556544 | DI | INT | 20:01:00 | G | 27.95351 | 10.75135 | 2.688476 | 1.034029 | 493.133
66 | 68 | A15 | B15 | 98.8 | 98.81333 | 37.37333 | 37.41667 | 2019-11-10 | 2019-11-11 | -10 | 10 | 0.00109829 | 39.6739 | 6.0519 | 45.7258 | 0.132352 | 448.4169 | 1.388139 | DI | INT | 20:44:00 | G | 28.00341 | 10.77054 | 2.767111 | 1.064273 | 451.7162
67 | 69 | A05 | B05 | 97.81333 | 98.40333 | 37.40667 | 37.34667 | 2019-11-12 | 2019-11-13 | -5 | 9.93 | 0.001097213 | 18.8039 | 5.9522 | 24.7561 | 0.2404337 | 242.7744 | 0.5866342 | DI | INT | 16:59:00 | G | 27.97596 | 10.75999 | 2.752928 | 1.058818 | 246.0567
68 | 70 | A06 | B06 | 93.92667 | 93.24333 | 37.33667 | 37.26 | 2019-11-12 | 2019-11-13 | -5 | 9.96 | 0.001092619 | 21.2889 | 6.1559 | 27.4448 | 0.2243011 | 269.1415 | 0.698974 | DI | INT | 17:20:00 | G | 27.85882 | 10.71493 | 2.616686 | 1.006418 | 272.2614
69 | 71 | A07 | B07 | 89.4 | 91.60667 | 37.35333 | 37.36 | 2019-11-12 | 2019-11-13 | -5 | 10.03 | 0.001096039 | 23.7689 | 6.2217 | 29.9906 | 0.207455 | 294.1073 | 0.7966188 | DI | INT | 17:36:00 | G | 27.94603 | 10.74847 | 2.560043 | 0.9846318 | 297.1597
70 | 72 | A08 | B08 | 90.69667 | 89.47333 | 37.34667 | 37.36 | 2019-11-12 | 2019-11-13 | -5 | 9.92 | 0.001095844 | 25.901 | 5.4008 | 31.3018 | 0.1725396 | 306.9658 | 0.8459105 | DI | INT | 19:36:00 | G | 27.94104 | 10.74656 | 2.53416 | 0.9746768 | 309.9873
71 | 73 | A09 | B09 | 83.17 | 88.48333 | 37.35667 | 37.34667 | 2019-11-12 | 2019-11-13 | -5 | 9.95 | 0.001095746 | 23.7689 | 6.0806 | 29.8495 | 0.2037086 | 292.7236 | 0.7926859 | DI | INT | 19:55:00 | G | 27.93855 | 10.7456 | 2.472096 | 0.9508062 | 295.6711
72 | 74 | A10 | B10 | 100.0667 | 97.66667 | 37.35 | 37.36667 | 2019-11-12 | 2019-11-13 | -5 | 10.04 | 0.001096137 | 23.7689 | 4.3389 | 28.1078 | 0.1543664 | 275.6434 | 0.7168739 | DI | INT | 20:28:00 | G | 27.94852 | 10.74943 | 2.796716 | 1.07566 | 278.9779
73 | 75 | A11 | B11 | 102.02 | 102.0133 | 37.42333 | 37.40333 | 2019-11-12 | 2019-11-13 | -5 | 9.98 | 0.001099367 | 23.7689 | 3.8064 | 27.5753 | 0.1380366 | 270.4213 | 0.6901396 | DI | INT | 20:40:00 | G | 28.03088 | 10.78111 | 2.85971 | 1.099889 | 273.831
74 | 76 | A12 | B12 | 90.51667 | 89.85333 | 37.37667 | 37.34333 | 2019-11-12 | 2019-11-13 | -5 | 10.02 | 0.001096235 | 23.7689 | 4.5337 | 28.3026 | 0.1601867 | 277.5537 | 0.7325153 | DI | INT | 20:54:00 | G | 27.95102 | 10.75039 | 2.530033 | 0.9730896 | 280.5703
75 | 77 | A01 | B01 | 93.09667 | 93.05 | 37.28667 | 37.25667 | 2019-11-13 | 2019-11-14 | -2.5 | 9.98 | 0.001091057 | 18.8039 | 0.2893 | 19.0932 | 0.01515199 | 187.2403 | 0.3792925 | DI | INT | 19:26:00 | G | 27.819 | 10.69962 | 2.589856 | 0.9960986 | 190.3282
77 | 79 | A03 | B03 | 94.67333 | 95.55 | 37.37333 | 37.33333 | 2019-11-13 | 2019-11-14 | -2.5 | 9.9 | 0.001095844 | 16.3089 | 0.0603 | 16.3692 | 0.003683748 | 160.527 | 0.2674265 | DI | INT | 19:40:00 | G | 27.94104 | 10.74656 | 2.669767 | 1.026833 | 163.7102
78 | 80 | A04 | B04 | 94.28 | 94.65 | 37.33 | 37.36333 | 2019-11-13 | 2019-11-14 | -2.5 | 9.99 | 0.001095453 | 13.8239 | 3.0671 | 16.891 | 0.1815819 | 165.6441 | 0.2912923 | DI | INT | 19:52:00 | G | 27.93107 | 10.74272 | 2.643676 | 1.016798 | 168.7962
79 | 81 | A13 | B13 | 96.17667 | 94.95333 | 37.39333 | 37.33 | 2019-11-13 | 2019-11-14 | -2.5 | 9.92 | 0.001096333 | 13.8239 | 2.8271 | 16.651 | 0.1697856 | 163.2905 | 0.278111 | DI | INT | 20:02:00 | G | 27.95351 | 10.75135 | 2.688476 | 1.034029 | 166.496
80 | 82 | A14 | B14 | 96.52 | 97.32667 | 37.22 | 37.27 | 2019-11-13 | 2019-11-14 | -2.5 | 10.02 | 0.001089496 | 13.8239 | 0.0591 | 13.883 | 0.004257005 | 136.1457 | 0.1761171 | DI | INT | 20:19:00 | G | 27.77921 | 10.68431 | 2.703658 | 1.039868 | 139.3693
81 | 83 | A15 | B15 | 98.8 | 98.81333 | 37.37333 | 37.41667 | 2019-11-13 | 2019-11-14 | -2.5 | 9.97 | 0.00109829 | 13.8239 | 0.9803 | 14.8042 | 0.06621769 | 145.1796 | 0.2058079 | DI | INT | 20:25:00 | G | 28.00341 | 10.77054 | 2.767111 | 1.064273 | 148.4789
83 | 85 | A06 | B06 | 93.92667 | 93.24333 | 37.33667 | 37.26 | 2019-11-15 | 2019-11-16 | -22.5 | 9.96 | 0.001092619 | 67.0366 | 5.8483 | 72.8849 | 0.08024021 | 714.7567 | 2.450255 | DI | MID | 18:41:00 | G | 27.85882 | 10.71493 | 2.616686 | 1.006418 | 717.8766
84 | 86 | A07 | B07 | 89.4 | 91.60667 | 37.35333 | 37.36 | 2019-11-15 | 2019-11-16 | -22.5 | 10.03 | 0.001096039 | 69.6916 | 12.3578 | 82.0494 | 0.1506141 | 804.6297 | 2.790112 | DI | INT | 19:37:00 | G | 27.94603 | 10.74847 | 2.560043 | 0.9846318 | 807.6821
88 | 90 | A11 | B11 | 102.02 | 102.0133 | 37.42333 | 37.40333 | 2019-11-15 | 2019-11-16 | -22.5 | 9.98 | 0.001099367 | 61.4735 | 12.4879 | 73.9614 | 0.1688435 | 725.3136 | 2.46056 | DI | MID | 21:00:00 | G | 28.03088 | 10.78111 | 2.85971 | 1.099889 | 728.7232
89 | 91 | A12 | B12 | 90.51667 | 89.85333 | 37.37667 | 37.34333 | 2019-11-15 | 2019-11-16 | -22.5 | 10.02 | 0.001096235 | 71.4779 | 6.079 | 77.5569 | 0.07838116 | 760.5734 | 2.618582 | DI | MID | 22:05:00 | G | 27.95102 | 10.75039 | 2.530033 | 0.9730896 | 763.59
93 | 95 | A04 | B04 | 94.28 | 94.65 | 37.33 | 37.36333 | 2019-11-16 | 2019-11-18 | -24.6 | 10.18 | 0.001095453 | 59.269 | 22.3219 | 81.5909 | 0.2735832 | 800.1334 | 2.767511 | DI | INT | 19:27:00 | G | 27.93107 | 10.74272 | 2.643676 | 1.016798 | 803.2855
95 | 97 | A15 | B15 | 98.8 | 98.81333 | 37.37333 | 37.41667 | 2019-11-16 | 2019-11-18 | -25 | 10.16 | 0.00109829 | 59.073 | 26.0271 | 85.1001 | 0.305841 | 834.5469 | 2.886984 | DI | INT | 20:40:00 | G | 28.00341 | 10.77054 | 2.767111 | 1.064273 | 837.8461
96 | 98 | A14 | B14 | 96.52 | 97.32667 | 37.22 | 37.27 | 2019-11-16 | 2019-11-18 | -25 | 10.38 | 0.001089496 | 59.073 | 13.4064 | 72.4794 | 0.1849684 | 710.7801 | 2.432827 | DI | INT | 21:14:00 | G | 27.77921 | 10.68431 | 2.703658 | 1.039868 | 714.0037